## Fig.3g
| 1st cycle | 5th cycle | 10th cycle | 15th cycle | 20th cycle | 25th cycle | 30th cycle | 35th cycle | 40th cycle | 45 cycle | 50 cycle
Vgs | Ids | Ids | Ids | Ids | Ids | Ids | Ids | Ids | Ids | Ids | Ids
-0.2 | -0.000712953 | -0.000713026 | -0.000713107 | -0.000714744 | -0.000721861 | -0.000728979 | -0.000728979 | -0.000714744 | -0.000728979 | -0.000728979 | -0.000728402
-0.18 | -0.000730491 | -0.000726852 | -0.000728979 | -0.000736096 | -0.000743214 | -0.000750331 | -0.000750331 | -0.000736096 | -0.000750331 | -0.000750331 | -0.000751752
-0.16 | -0.000728102 | -0.000724174 | -0.000728979 | -0.000728979 | -0.000736096 | -0.000750331 | -0.000743214 | -0.000736096 | -0.000750331 | -0.000743214 | -0.000748154
-0.14 | -0.00072161 | -0.000715777 | -0.000721861 | -0.000721861 | -0.000728979 | -0.000736096 | -0.000736096 | -0.000721861 | -0.000736096 | -0.000736096 | -0.000736626
-0.12 | -0.000709893 | -0.000703761 | -0.000706559 | -0.000709619 | -0.000714744 | -0.000721861 | -0.000721861 | -0.000709121 | -0.000721861 | -0.000714744 | -0.000719738
-0.1 | -0.000696086 | -0.000689646 | -0.000691968 | -0.000694174 | -0.000699512 | -0.00070663 | -0.000703214 | -0.000691399 | -0.000703498 | -0.000699584 | -0.000700647
-0.08 | -0.000679742 | -0.000673504 | -0.000675384 | -0.00067631 | -0.000680011 | -0.000686772 | -0.000683641 | -0.000672253 | -0.000683142 | -0.000678658 | -0.000679573
-0.06 | -0.000662055 | -0.000655552 | -0.000655954 | -0.000656238 | -0.000660153 | -0.000666915 | -0.000662359 | -0.000650829 | -0.000662217 | -0.000657591 | -0.000656664
-0.04 | -0.000642502 | -0.000636515 | -0.000635527 | -0.000635669 | -0.000639014 | -0.000644281 | -0.000640509 | -0.000628125 | -0.00063873 | -0.000633747 | -0.000632727
-0.02 | -0.000623472 | -0.000616899 | -0.000615313 | -0.000614388 | -0.000616452 | -0.000622359 | -0.000617235 | -0.000604495 | -0.000614744 | -0.000609406 | -0.000608129
0 | -0.000603098 | -0.000597138 | -0.000594103 | -0.000592395 | -0.000594103 | -0.000598516 | -0.000593819 | -0.000580367 | -0.000591256 | -0.00058542 | -0.000583091
0.02 | -0.000582276 | -0.000576291 | -0.000572253 | -0.000569904 | -0.000570829 | -0.000574673 | -0.000570046 | -0.000557164 | -0.000566915 | -0.000560651 | -0.000557832
0.04 | -0.000560559 | -0.000555082 | -0.000550117 | -0.000546986 | -0.000547698 | -0.00055147 | -0.000545562 | -0.000532537 | -0.000542288 | -0.000535171 | -0.000531766
0.06 | -0.000538021 | -0.000533728 | -0.00052784 | -0.000524068 | -0.000523854 | -0.000526843 | -0.000521292 | -0.000508196 | -0.000517021 | -0.000510189 | -0.000506287
0.08 | -0.000516602 | -0.000512519 | -0.000505633 | -0.000500865 | -0.000500153 | -0.000502004 | -0.000496381 | -0.000483498 | -0.000491968 | -0.000484281 | -0.000479045
0.1 | -0.000494437 | -0.000490369 | -0.000482644 | -0.000477733 | -0.000476167 | -0.000477662 | -0.000471256 | -0.000457448 | -0.000466701 | -0.000457947 | -0.000451804
0.12 | -0.000471899 | -0.00046641 | -0.000459157 | -0.000453534 | -0.000451185 | -0.000452964 | -0.000445989 | -0.000432039 | -0.000440865 | -0.000432181 | -0.000425371
0.14 | -0.000448166 | -0.000442523 | -0.000434957 | -0.000428765 | -0.000426416 | -0.000427555 | -0.000420936 | -0.000405989 | -0.000415171 | -0.00040663 | -0.000397395
0.16 | -0.000424285 | -0.000418057 | -0.000410616 | -0.000403925 | -0.000401505 | -0.000402217 | -0.000395669 | -0.000379655 | -0.000388836 | -0.000380082 | -0.000370962
0.18 | -0.000399359 | -0.000392867 | -0.000385918 | -0.00037816 | -0.000375669 | -0.000376879 | -0.000369477 | -0.00035332 | -0.000363 | -0.000353819 | -0.000343573
0.2 | -0.00037294 | -0.000366591 | -0.000360367 | -0.000352324 | -0.00034905 | -0.000350544 | -0.000342573 | -0.000327769 | -0.000336594 | -0.000326772 | -0.000316259
0.22 | -0.000346894 | -0.000340315 | -0.000333961 | -0.000325776 | -0.000323 | -0.000323925 | -0.000315527 | -0.000300865 | -0.000309406 | -0.000300438 | -0.000288871
0.24 | -0.000319878 | -0.000312447 | -0.000307413 | -0.000298089 | -0.000295954 | -0.000297377 | -0.000288125 | -0.000273107 | -0.000282288 | -0.000273178 | -0.000260601
0.26 | -0.000292787 | -0.00028494 | -0.00028058 | -0.000271114 | -0.000269121 | -0.000269975 | -0.000261007 | -0.000245847 | -0.000255171 | -0.00024542 | -0.000232699
0.28 | -0.000265398 | -0.000257651 | -0.000253391 | -0.000244423 | -0.00024179 | -0.000243 | -0.000234032 | -0.000218943 | -0.000228267 | -0.000218587 | -0.000205311
0.3 | -0.000237711 | -0.000230145 | -0.000227484 | -0.000217235 | -0.000215313 | -0.000216737 | -0.000206915 | -0.00019211 | -0.000202075 | -0.000191897 | -0.000177629
0.32 | -0.000210769 | -0.00020329 | -0.000201505 | -0.000191541 | -0.000189121 | -0.000190616 | -0.000181007 | -0.000166843 | -0.000176167 | -0.000166416 | -0.00015171
0.34 | -0.000184798 | -0.0001781 | -0.000176096 | -0.00016606 | -0.000164993 | -0.000165349 | -0.000156737 | -0.000143641 | -0.000152395 | -0.000143214 | -0.000128654
0.36 | -0.000159349 | -0.000153199 | -0.000151256 | -0.000142146 | -0.000141577 | -0.000142146 | -0.000133819 | -0.000121007 | -0.000129477 | -0.00012058 | -0.000106112
0.38 | -0.000135766 | -0.000130253 | -0.000128907 | -0.00012058 | -0.000119157 | -0.000120295 | -0.000113534 | -0.000101221 | -0.00010905 | -0.000100794 | -8.68741e-05
0.4 | -0.000114273 | -0.000109044 | -0.00010848 | -0.000100509 | -9.95836e-05 | -0.000100295 | -9.43167e-05 | -8.39253e-05 | -9.0331e-05 | -8.32847e-05 | -7.03531e-05
0.42 | -9.51677e-05 | -9.04413e-05 | -8.97616e-05 | -8.3427e-05 | -8.23594e-05 | -8.30712e-05 | -7.74484e-05 | -6.90498e-05 | -7.46726e-05 | -6.8694e-05 | -5.5521e-05
0.44 | -7.80775e-05 | -7.47337e-05 | -7.38185e-05 | -6.84804e-05 | -6.76975e-05 | -6.85516e-05 | -6.3427e-05 | -5.58114e-05 | -6.03665e-05 | -5.5242e-05 | -4.3993e-05
0.46 | -6.3674e-05 | -5.98948e-05 | -6.00819e-05 | -5.51708e-05 | -5.48149e-05 | -5.5669e-05 | -5.11139e-05 | -4.49929e-05 | -4.89075e-05 | -4.43523e-05 | -3.37133e-05
0.48 | -5.0763e-05 | -4.78788e-05 | -4.79822e-05 | -4.41388e-05 | -4.38541e-05 | -4.41388e-05 | -4.08648e-05 | -3.5242e-05 | -3.86584e-05 | -3.53843e-05 | -2.60035e-05
0.5 | -3.98671e-05 | -3.8324e-05 | -3.79466e-05 | -3.47438e-05 | -3.44591e-05 | -3.45302e-05 | -3.21815e-05 | -2.81246e-05 | -3.10427e-05 | -2.79822e-05 | -1.88811e-05
0.52 | -3.18817e-05 | -2.99997e-05 | -2.9548e-05 | -2.76263e-05 | -2.70569e-05 | -2.72705e-05 | -2.52776e-05 | -2.22883e-05 | -2.40676e-05 | -2.22171e-05 | -1.35944e-05
0.54 | -2.44934e-05 | -2.34126e-05 | -2.28577e-05 | -2.15053e-05 | -2.10071e-05 | -2.15053e-05 | -2.04377e-05 | -1.73772e-05 | -1.89431e-05 | -1.74484e-05 | -9.6294e-06
0.56 | -1.94932e-05 | -1.82733e-05 | -1.84448e-05 | -1.69502e-05 | -1.6452e-05 | -1.73772e-05 | -1.62384e-05 | -1.41744e-05 | -1.51708e-05 | -1.3605e-05 | -6.69231e-06
0.58 | -1.53885e-05 | -1.42921e-05 | -1.44591e-05 | -1.35338e-05 | -1.31779e-05 | -1.38185e-05 | -1.28221e-05 | -1.15409e-05 | -1.20392e-05 | -1.13274e-05 | -4.41608e-06
0.6 | -1.19556e-05 | -1.16862e-05 | -1.16833e-05 | -1.0758e-05 | -1.04021e-05 | -1.11139e-05 | -1.04021e-05 | -9.61922e-06 | -1.0331e-05 | -9.33452e-06 | -3.09441e-06
0.62 | -1.00152e-05 | -9.80421e-06 | -9.54804e-06 | -9.40569e-06 | -9.04982e-06 | -9.54804e-06 | -9.121e-06 | -8.5516e-06 | -8.69395e-06 | -8.2669e-06 | -1.91958e-06
0.64 | -8.29871e-06 | -8.50127e-06 | -8.12456e-06 | -8.12456e-06 | -7.91103e-06 | -8.12456e-06 | -7.62633e-06 | -7.19929e-06 | -7.55516e-06 | -7.19929e-06 | -1.33217e-06
0.66 | -7.47778e-06 | -7.4155e-06 | -7.41281e-06 | -7.05694e-06 | -7.19929e-06 | -7.41281e-06 | -7.27046e-06 | -6.62989e-06 | -6.91459e-06 | -6.41637e-06 | -8.9161e-07
0.68 | -6.80612e-06 | -6.98119e-06 | -6.77224e-06 | -6.48754e-06 | -6.55872e-06 | -6.84342e-06 | -6.62989e-06 | -6.48754e-06 | -6.62989e-06 | -6.27402e-06 | -2.3077e-07
0.7 | -6.28371e-06 | -6.04018e-06 | -6.41637e-06 | -6.13167e-06 | -5.70463e-06 | -6.3452e-06 | -6.48754e-06 | -5.98932e-06 | -6.20285e-06 | -5.70463e-06 | -8.392e-08
0.72 | -5.61204e-06 | -5.75064e-06 | -5.56228e-06 | -6.13167e-06 | -5.4911e-06 | -6.20285e-06 | -6.27402e-06 | -5.7758e-06 | -5.84698e-06 | -5.7758e-06 | -4.5105e-07
0.74 | -6.05982e-06 | -5.96779e-06 | -5.98932e-06 | -5.7758e-06 | -5.98932e-06 | -5.98932e-06 | -6.27402e-06 | -5.7758e-06 | -5.7758e-06 | -5.63345e-06 | -1.049e-08
0.76 | -5.68667e-06 | -5.89541e-06 | -5.7758e-06 | -6.0605e-06 | -5.7758e-06 | -5.98932e-06 | -6.27402e-06 | -5.63345e-06 | -5.63345e-06 | -5.98932e-06 | -1.049e-08
0.78 | -5.91056e-06 | -5.82302e-06 | -6.13167e-06 | -6.41637e-06 | -5.98932e-06 | -6.27402e-06 | -6.27402e-06 | -5.98932e-06 | -6.0605e-06 | -5.7758e-06 | -3.042e-07
0.8 | -3.82093e-06 | -4.4477e-06 | -3.85409e-06 | -4.06762e-06 | -3.99644e-06 | -4.13879e-06 | -4.20996e-06 | -3.99644e-06 | -4.13879e-06 | -3.85409e-06 | 1.8986e-06
0.78 | -1.20889e-06 | -1.69707e-06 | -1.64769e-06 | -2.28826e-06 | -1.50534e-06 | -2.07473e-06 | -2.14591e-06 | -1.71886e-06 | -2.14591e-06 | -1.93238e-06 | 4.24825e-06
0.76 | -9.85e-07 | -1.26276e-06 | -1.43416e-06 | -1.50534e-06 | -1.22064e-06 | -1.86121e-06 | -1.86121e-06 | -1.50534e-06 | -1.71886e-06 | -1.07829e-06 | 4.46853e-06
0.74 | -9.85e-07 | -1.11799e-06 | -1.29181e-06 | -1.07829e-06 | -8.6477e-07 | -1.29181e-06 | -2.00356e-06 | -1.22064e-06 | -1.57651e-06 | -1.36299e-06 | 5.05594e-06
0.72 | -4.6259e-07 | -6.1129e-07 | -1.07829e-06 | -9.3594e-07 | -1.22064e-06 | -1.07829e-06 | -1.36299e-06 | -1.22064e-06 | -1.22064e-06 | -1.29181e-06 | 5.12937e-06
0.7 | -6.8648e-07 | -7.5606e-07 | -9.3594e-07 | -1.22064e-06 | -2.9537e-07 | -1.36299e-06 | -1.07829e-06 | -9.3594e-07 | -1.36299e-06 | -6.5125e-07 | 4.98252e-06
0.68 | -2.387e-07 | -5.389e-07 | -9.3594e-07 | -9.3594e-07 | -5.8007e-07 | -1.14947e-06 | -7.9359e-07 | -9.3594e-07 | -1.07829e-06 | -9.3594e-07 | 5.34965e-06
0.66 | -3.8796e-07 | -9.0083e-07 | -2.242e-07 | -5.8007e-07 | -6.5125e-07 | -7.9359e-07 | -1.36299e-06 | -8.6477e-07 | -5.8007e-07 | -7.9359e-07 | 4.83566e-06
0.64 | -4.6259e-07 | -5.389e-07 | -5.8007e-07 | -8.6477e-07 | -9.3594e-07 | -4.3772e-07 | -9.3594e-07 | -7.2242e-07 | -1.22064e-06 | -5.8007e-07 | 5.4965e-06
0.62 | -5.3722e-07 | -7.5606e-07 | -7.2242e-07 | -8.6477e-07 | -4.3772e-07 | -9.3594e-07 | -7.9359e-07 | -6.5125e-07 | -9.3594e-07 | -5.089e-07 | 5.2028e-06
0.6 | -3.1333e-07 | -6.8367e-07 | -6.5125e-07 | -7.9359e-07 | -5.8007e-07 | -7.9359e-07 | -1.00712e-06 | -9.3594e-07 | -5.089e-07 | -9.3594e-07 | 5.12937e-06
0.58 | -6.1185e-07 | -5.389e-07 | -6.5125e-07 | -1.22064e-06 | -1.07829e-06 | -1.14947e-06 | -1.00712e-06 | -9.3594e-07 | -1.14947e-06 | -8.6477e-07 | 5.2028e-06
0.56 | -7.6111e-07 | -1.26276e-06 | -1.29181e-06 | -1.14947e-06 | -5.8007e-07 | -1.43416e-06 | -1.22064e-06 | -1.22064e-06 | -1.00712e-06 | -9.3594e-07 | 5.4965e-06
0.54 | -1.13426e-06 | -1.40753e-06 | -1.29181e-06 | -1.43416e-06 | -1.14947e-06 | -1.57651e-06 | -1.50534e-06 | -1.57651e-06 | -1.07829e-06 | -1.43416e-06 | 4.76224e-06
0.52 | -2.10444e-06 | -2.20376e-06 | -2.21708e-06 | -1.86121e-06 | -2.00356e-06 | -2.7153e-06 | -2.00356e-06 | -2.00356e-06 | -1.93238e-06 | -1.79004e-06 | 4.61538e-06
0.5 | -2.13757e-06 | -3.28954e-06 | -3.5694e-06 | -3.42705e-06 | -3.14235e-06 | -3.71174e-06 | -3.42705e-06 | -2.57295e-06 | -2.6198e-06 | -2.50178e-06 | 3.513986e-06
0.48 | -4.71648e-06 | -4.9544e-06 | -4.99288e-06 | -5.27758e-06 | -4.70819e-06 | -5.34875e-06 | -4.70819e-06 | -4.42349e-06 | -4.49466e-06 | -4.49466e-06 | 2.559441e-06
0.46 | -7.32852e-06 | -7.4155e-06 | -7.62633e-06 | -7.27046e-06 | -7.19929e-06 | -7.83986e-06 | -7.41281e-06 | -6.48754e-06 | -6.84342e-06 | -6.91459e-06 | 5.035e-07
0.44 | -1.06869e-05 | -1.07452e-05 | -1.09715e-05 | -1.08292e-05 | -1.04733e-05 | -1.10427e-05 | -1.0758e-05 | -9.47687e-06 | -1.04021e-05 | -9.54804e-06 | -3.02098e-06
0.42 | -1.57617e-05 | -1.53779e-05 | -1.55267e-05 | -1.50285e-05 | -1.50996e-05 | -1.60961e-05 | -1.5242e-05 | -1.32491e-05 | -1.46014e-05 | -1.33915e-05 | -6.83916e-06
0.4 | -2.1956e-05 | -2.1603e-05 | -2.18612e-05 | -2.1363e-05 | -2.12918e-05 | -2.20747e-05 | -2.12918e-05 | -1.89431e-05 | -2.08648e-05 | -1.95125e-05 | -1.21259e-05
0.38 | -3.00906e-05 | -2.96377e-05 | -2.99039e-05 | -2.89786e-05 | -2.9121e-05 | -3.01174e-05 | -2.86228e-05 | -2.63452e-05 | -2.81957e-05 | -2.64164e-05 | -1.91748e-05
0.36 | -3.98671e-05 | -3.96269e-05 | -3.97972e-05 | -3.8516e-05 | -3.89431e-05 | -4.0153e-05 | -3.8089e-05 | -3.53843e-05 | -3.79466e-05 | -3.50996e-05 | -2.72517e-05
0.34 | -5.23303e-05 | -5.186e-05 | -5.18256e-05 | -5.01174e-05 | -5.10427e-05 | -5.24662e-05 | -5.01174e-05 | -4.65587e-05 | -4.99039e-05 | -4.71281e-05 | -3.8486e-05
0.32 | -6.65099e-05 | -6.5396e-05 | -6.57046e-05 | -6.37829e-05 | -6.48505e-05 | -6.68434e-05 | -6.36406e-05 | -5.99395e-05 | -6.37829e-05 | -6.04377e-05 | -5.17028e-05
0.3 | -8.2406e-05 | -8.04521e-05 | -8.18612e-05 | -7.95125e-05 | -8.09359e-05 | -8.21459e-05 | -7.9726e-05 | -7.46014e-05 | -7.98683e-05 | -7.49573e-05 | -6.66084e-05
0.28 | -9.97201e-05 | -9.80417e-05 | -9.87295e-05 | -9.62384e-05 | -9.8089e-05 | -9.99395e-05 | -9.67367e-05 | -9.13274e-05 | -9.68078e-05 | -9.22527e-05 | -8.33497e-05
0.26 | -0.000118154 | -0.000116138 | -0.000118018 | -0.000114815 | -0.00011631 | -0.000118801 | -0.000115954 | -0.000108623 | -0.000115313 | -0.000110687 | -0.000100825
0.24 | -0.000139274 | -0.000136768 | -0.000138872 | -0.000135313 | -0.000136879 | -0.000140651 | -0.000135883 | -0.000128765 | -0.000135598 | -0.000129904 | -0.000119843
0.22 | -0.000162633 | -0.000160872 | -0.000162288 | -0.00015873 | -0.00016058 | -0.000164068 | -0.00015873 | -0.000150402 | -0.000158801 | -0.000153036 | -0.00014143
0.2 | -0.000190918 | -0.000188596 | -0.000190972 | -0.000186132 | -0.000188196 | -0.00019268 | -0.000186559 | -0.000176238 | -0.000185918 | -0.000179157 | -0.000166175
0.18 | -0.000220173 | -0.000217839 | -0.000220651 | -0.000215527 | -0.000218587 | -0.000222359 | -0.000217021 | -0.000204993 | -0.000215527 | -0.000207769 | -0.000194224
0.16 | -0.000248905 | -0.000245997 | -0.000249406 | -0.000244922 | -0.000247057 | -0.000251612 | -0.00024663 | -0.000233534 | -0.000245491 | -0.000237093 | -0.000222934
0.14 | -0.000276443 | -0.0002743 | -0.000276808 | -0.000272181 | -0.000276025 | -0.000281078 | -0.0002751 | -0.000261932 | -0.000274459 | -0.000265135 | -0.000251864
0.12 | -0.000304504 | -0.000302819 | -0.000305135 | -0.000301221 | -0.000305491 | -0.000309548 | -0.00030421 | -0.000289335 | -0.000302502 | -0.00029389 | -0.000279766
0.1 | -0.000333684 | -0.000331846 | -0.000335028 | -0.000330331 | -0.000333961 | -0.000340011 | -0.000333534 | -0.00031816 | -0.000333107 | -0.000323641 | -0.000307888
0.08 | -0.000364581 | -0.000362248 | -0.000366132 | -0.000361221 | -0.000365206 | -0.000371114 | -0.000365135 | -0.000347342 | -0.000363854 | -0.000353676 | -0.000338066
0.06 | -0.000394433 | -0.000392867 | -0.000395954 | -0.000391683 | -0.000395954 | -0.000402217 | -0.000395954 | -0.00037752 | -0.000394886 | -0.000384566 | -0.000369052
0.04 | -0.000425479 | -0.000423196 | -0.00042663 | -0.000421861 | -0.000426701 | -0.000432395 | -0.000426488 | -0.000408125 | -0.000426132 | -0.000415669 | -0.000400846
0.02 | -0.000455704 | -0.000453236 | -0.000456808 | -0.000452609 | -0.000457021 | -0.000462929 | -0.000456879 | -0.000438231 | -0.000456167 | -0.000445633 | -0.000432934
0 | -0.000485108 | -0.000482769 | -0.000485705 | -0.000481577 | -0.000486915 | -0.000493107 | -0.000486986 | -0.000468552 | -0.000487057 | -0.000476523 | -0.000463699
-0.02 | -0.000514587 | -0.000510927 | -0.000514246 | -0.00051026 | -0.00051631 | -0.000522075 | -0.000515883 | -0.000498872 | -0.000516452 | -0.000506132 | -0.000495787
-0.04 | -0.000541454 | -0.000538288 | -0.000541434 | -0.000538302 | -0.000544423 | -0.000549833 | -0.000544779 | -0.000528338 | -0.000544708 | -0.000536025 | -0.00052692
-0.06 | -0.000568917 | -0.000565216 | -0.000567911 | -0.000565349 | -0.000571043 | -0.000577093 | -0.000572253 | -0.000555811 | -0.000572537 | -0.000564708 | -0.000558199
-0.08 | -0.000594291 | -0.000589682 | -0.00059268 | -0.000590758 | -0.000596737 | -0.000603071 | -0.000598943 | -0.000583996 | -0.000599512 | -0.000592181 | -0.000586909
-0.1 | -0.000617576 | -0.000614655 | -0.000616594 | -0.000614601 | -0.000620794 | -0.000627982 | -0.000624139 | -0.000610331 | -0.000624779 | -0.000618302 | -0.000615619
-0.12 | -0.000639741 | -0.000636298 | -0.000638943 | -0.000637804 | -0.000644068 | -0.000651399 | -0.00064784 | -0.000635384 | -0.000648836 | -0.000643783 | -0.000643154
-0.14 | -0.000662055 | -0.000657796 | -0.000659584 | -0.00065994 | -0.000665776 | -0.00067389 | -0.000670687 | -0.000659584 | -0.000672893 | -0.000667911 | -0.000669661
-0.16 | -0.000682504 | -0.000677702 | -0.000680295 | -0.000681007 | -0.000687911 | -0.000695456 | -0.000692537 | -0.000683498 | -0.000694815 | -0.000691327 | -0.00069536
-0.18 | -0.000701833 | -0.000697246 | -0.000700509 | -0.000702146 | -0.000708196 | -0.000714744 | -0.000714388 | -0.000705278 | -0.000714744 | -0.000713605 | -0.000718783
-0.2 | -0.000721162 | -0.00071679 | -0.000720722 | -0.000723285 | -0.00072848 | -0.000734032 | -0.000736238 | -0.000727057 | -0.000734673 | -0.000735883 | -0.000732883

## Fig. 3h
| Vg=0 V | Vg=0.1 V | Vg=0.2V | Vg=0.3V | Vg=0.4V | Vg=0.5V | Vg=0.6V | Vg=0.8V
Vds | Ids | Ids | Ids | Ids | Ids | Ids | Ids | Ids
0 | 2.3e-07 | -1.2e-07 | -9.5e-07 | -1.7e-06 | -3.19e-06 | -6.79e-06 | -1.07e-05 | -2.79e-06
-0.00201 | -6.21e-06 | -5.95e-06 | -4.53e-06 | -3.93e-06 | -4.4e-06 | -6.85e-06 | -9.72e-06 | -2.131667e-06
-0.00401 | -1.252e-05 | -1.168e-05 | -8.02e-06 | -6.14e-06 | -5.59e-06 | -7.14e-06 | -9.1e-06 | -1.878333e-06
-0.00602 | -1.886e-05 | -1.737e-05 | -1.152e-05 | -8.33e-06 | -6.82e-06 | -7.56e-06 | -8.76e-06 | -1.77e-06
-0.00802 | -2.514e-05 | -2.305e-05 | -1.499e-05 | -1.051e-05 | -8.04e-06 | -8.05e-06 | -8.67e-06 | -1.696667e-06
-0.01003 | -3.138e-05 | -2.867e-05 | -1.846e-05 | -1.271e-05 | -9.27e-06 | -8.56e-06 | -8.7e-06 | -1.638333e-06
-0.01203 | -3.762e-05 | -3.419e-05 | -2.188e-05 | -1.486e-05 | -1.05e-05 | -9.11e-06 | -8.78e-06 | -1.591667e-06
-0.01404 | -4.382e-05 | -3.97e-05 | -2.526e-05 | -1.704e-05 | -1.172e-05 | -9.67e-06 | -8.86e-06 | -1.551667e-06
-0.01604 | -4.997e-05 | -4.512e-05 | -2.865e-05 | -1.918e-05 | -1.292e-05 | -1.021e-05 | -8.95e-06 | -1.515e-06
-0.01805 | -5.611e-05 | -5.045e-05 | -3.198e-05 | -2.133e-05 | -1.414e-05 | -1.078e-05 | -9.07e-06 | -1.483333e-06
-0.02005 | -6.222e-05 | -5.561e-05 | -3.529e-05 | -2.343e-05 | -1.535e-05 | -1.134e-05 | -9.18e-06 | -1.451667e-06
-0.02206 | -6.834e-05 | -6.059e-05 | -3.86e-05 | -2.552e-05 | -1.653e-05 | -1.192e-05 | -9.33e-06 | -1.426667e-06
-0.02406 | -7.442e-05 | -6.529e-05 | -4.185e-05 | -2.758e-05 | -1.771e-05 | -1.248e-05 | -9.45e-06 | -1.4e-06
-0.02607 | -8.045e-05 | -6.932e-05 | -4.507e-05 | -2.966e-05 | -1.888e-05 | -1.301e-05 | -9.59e-06 | -1.378333e-06
-0.02807 | -8.649e-05 | -7.235e-05 | -4.829e-05 | -3.172e-05 | -2.002e-05 | -1.358e-05 | -9.72e-06 | -1.355e-06
-0.03008 | -9.247e-05 | -7.61e-05 | -5.15e-05 | -3.371e-05 | -2.115e-05 | -1.413e-05 | -9.88e-06 | -1.331667e-06
-0.03208 | -9.846e-05 | -8.032e-05 | -5.465e-05 | -3.571e-05 | -2.229e-05 | -1.465e-05 | -1.003e-05 | -1.311667e-06
-0.03409 | -0.00010442 | -8.464e-05 | -5.777e-05 | -3.77e-05 | -2.339e-05 | -1.52e-05 | -1.018e-05 | -1.288333e-06
-0.03609 | -0.00011033 | -8.894e-05 | -6.086e-05 | -3.967e-05 | -2.451e-05 | -1.575e-05 | -1.034e-05 | -1.271667e-06
-0.0381 | -0.00011622 | -9.327e-05 | -6.396e-05 | -4.162e-05 | -2.56e-05 | -1.626e-05 | -1.049e-05 | -1.253333e-06
-0.0401 | -0.00012208 | -9.756e-05 | -6.701e-05 | -4.355e-05 | -2.668e-05 | -1.678e-05 | -1.065e-05 | -1.238333e-06
-0.04211 | -0.00012791 | -0.00010185 | -7.004e-05 | -4.546e-05 | -2.775e-05 | -1.728e-05 | -1.08e-05 | -1.221667e-06
-0.04411 | -0.00013371 | -0.0001061 | -7.304e-05 | -4.735e-05 | -2.88e-05 | -1.779e-05 | -1.096e-05 | -1.205e-06
-0.04612 | -0.0001395 | -0.00011035 | -7.603e-05 | -4.924e-05 | -2.984e-05 | -1.827e-05 | -1.111e-05 | -1.19e-06
-0.04812 | -0.00014525 | -0.00011464 | -7.897e-05 | -5.111e-05 | -3.087e-05 | -1.877e-05 | -1.126e-05 | -1.175e-06
-0.05013 | -0.00015099 | -0.0001189 | -8.19e-05 | -5.294e-05 | -3.19e-05 | -1.923e-05 | -1.142e-05 | -1.161667e-06
-0.05213 | -0.00015667 | -0.00012316 | -8.482e-05 | -5.476e-05 | -3.289e-05 | -1.971e-05 | -1.157e-05 | -1.15e-06
-0.05414 | -0.00016235 | -0.00012741 | -8.77e-05 | -5.656e-05 | -3.387e-05 | -2.017e-05 | -1.172e-05 | -1.138333e-06
-0.05614 | -0.00016798 | -0.00013163 | -9.057e-05 | -5.836e-05 | -3.486e-05 | -2.062e-05 | -1.188e-05 | -1.123333e-06
-0.05815 | -0.00017362 | -0.00013582 | -9.338e-05 | -6.012e-05 | -3.583e-05 | -2.108e-05 | -1.202e-05 | -1.111667e-06
-0.06015 | -0.0001792 | -0.00014 | -9.62e-05 | -6.187e-05 | -3.678e-05 | -2.151e-05 | -1.217e-05 | -1.105e-06
-0.06216 | -0.00018478 | -0.00014417 | -9.898e-05 | -6.364e-05 | -3.773e-05 | -2.197e-05 | -1.23e-05 | -1.093333e-06
-0.06416 | -0.00019031 | -0.00014829 | -0.00010174 | -6.538e-05 | -3.866e-05 | -2.24e-05 | -1.243e-05 | -1.083333e-06
-0.06617 | -0.00019583 | -0.00015238 | -0.00010449 | -6.71e-05 | -3.958e-05 | -2.283e-05 | -1.257e-05 | -1.071667e-06
-0.06817 | -0.00020131 | -0.00015645 | -0.00010721 | -6.878e-05 | -4.049e-05 | -2.325e-05 | -1.271e-05 | -1.063333e-06
-0.07018 | -0.00020679 | -0.00016049 | -0.00010991 | -7.045e-05 | -4.138e-05 | -2.366e-05 | -1.283e-05 | -1.053333e-06
-0.07218 | -0.0002122 | -0.00016453 | -0.00011259 | -7.21e-05 | -4.227e-05 | -2.405e-05 | -1.295e-05 | -1.045e-06
-0.07419 | -0.00021762 | -0.0001685 | -0.00011525 | -7.375e-05 | -4.314e-05 | -2.446e-05 | -1.308e-05 | -1.04e-06
-0.07619 | -0.00022298 | -0.00017244 | -0.00011789 | -7.539e-05 | -4.4e-05 | -2.483e-05 | -1.32e-05 | -1.028333e-06
-0.0782 | -0.00022832 | -0.0001764 | -0.00012048 | -7.7e-05 | -4.486e-05 | -2.52e-05 | -1.333e-05 | -1.023333e-06
-0.0802 | -0.00023361 | -0.0001803 | -0.00012308 | -7.86e-05 | -4.569e-05 | -2.558e-05 | -1.345e-05 | -1.015e-06
-0.08221 | -0.00023893 | -0.00018417 | -0.00012566 | -8.018e-05 | -4.65e-05 | -2.594e-05 | -1.357e-05 | -1.006667e-06
-0.08421 | -0.0002442 | -0.00018801 | -0.0001282 | -8.175e-05 | -4.732e-05 | -2.63e-05 | -1.367e-05 | -1.001667e-06
-0.08622 | -0.00024942 | -0.00019183 | -0.0001307 | -8.329e-05 | -4.812e-05 | -2.666e-05 | -1.379e-05 | -9.966667e-07
-0.08822 | -0.00025463 | -0.00019563 | -0.00013319 | -8.483e-05 | -4.892e-05 | -2.701e-05 | -1.391e-05 | -9.916667e-07
-0.09023 | -0.0002598 | -0.00019939 | -0.00013569 | -8.634e-05 | -4.967e-05 | -2.736e-05 | -1.401e-05 | -9.866667e-07
-0.09223 | -0.00026497 | -0.00020313 | -0.00013815 | -8.786e-05 | -5.044e-05 | -2.769e-05 | -1.411e-05 | -9.8e-07
-0.09424 | -0.00027009 | -0.00020682 | -0.00014059 | -8.936e-05 | -5.12e-05 | -2.8e-05 | -1.421e-05 | -9.75e-07
-0.09624 | -0.0002752 | -0.00021052 | -0.00014301 | -9.083e-05 | -5.194e-05 | -2.831e-05 | -1.43e-05 | -9.7e-07
-0.09825 | -0.00028026 | -0.00021418 | -0.00014541 | -9.229e-05 | -5.267e-05 | -2.863e-05 | -1.44e-05 | -9.666667e-07
-0.10025 | -0.0002853 | -0.00021778 | -0.00014779 | -9.375e-05 | -5.337e-05 | -2.892e-05 | -1.449e-05 | -9.633333e-07
-0.10226 | -0.00029032 | -0.00022137 | -0.00015015 | -9.518e-05 | -5.409e-05 | -2.922e-05 | -1.456e-05 | -9.583333e-07
-0.10426 | -0.00029532 | -0.00022498 | -0.0001525 | -9.659e-05 | -5.477e-05 | -2.952e-05 | -1.465e-05 | -9.516667e-07
-0.10627 | -0.0003003 | -0.00022854 | -0.00015484 | -9.801e-05 | -5.547e-05 | -2.98e-05 | -1.471e-05 | -9.483333e-07
-0.10827 | -0.0003052 | -0.00023203 | -0.00015713 | -9.938e-05 | -5.614e-05 | -3.007e-05 | -1.479e-05 | -9.433333e-07
-0.11028 | -0.00031011 | -0.00023554 | -0.0001594 | -0.00010076 | -5.68e-05 | -3.035e-05 | -1.488e-05 | -9.416667e-07
-0.11228 | -0.00031499 | -0.00023901 | -0.00016168 | -0.00010213 | -5.746e-05 | -3.063e-05 | -1.495e-05 | -9.383333e-07
-0.11429 | -0.00031983 | -0.00024244 | -0.00016393 | -0.00010346 | -5.81e-05 | -3.09e-05 | -1.501e-05 | -9.366667e-07
-0.11629 | -0.00032466 | -0.00024586 | -0.00016615 | -0.0001048 | -5.872e-05 | -3.113e-05 | -1.506e-05 | -9.333333e-07
-0.1183 | -0.00032945 | -0.00024925 | -0.00016836 | -0.0001061 | -5.934e-05 | -3.139e-05 | -1.513e-05 | -9.283333e-07
-0.1203 | -0.00033421 | -0.00025261 | -0.00017056 | -0.0001074 | -5.996e-05 | -3.162e-05 | -1.518e-05 | -9.25e-07
-0.12231 | -0.00033895 | -0.00025594 | -0.00017272 | -0.00010866 | -6.054e-05 | -3.186e-05 | -1.525e-05 | -9.233333e-07
-0.12431 | -0.00034365 | -0.00025927 | -0.00017489 | -0.00010994 | -6.114e-05 | -3.211e-05 | -1.531e-05 | -9.233333e-07
-0.12632 | -0.00034832 | -0.00026255 | -0.00017701 | -0.00011118 | -6.172e-05 | -3.232e-05 | -1.536e-05 | -9.2e-07
-0.12832 | -0.00035298 | -0.00026583 | -0.00017914 | -0.00011242 | -6.228e-05 | -3.254e-05 | -1.541e-05 | -9.166667e-07
-0.13033 | -0.0003576 | -0.00026906 | -0.00018123 | -0.00011365 | -6.285e-05 | -3.277e-05 | -1.547e-05 | -9.15e-07
-0.13233 | -0.00036218 | -0.00027228 | -0.00018332 | -0.00011486 | -6.34e-05 | -3.297e-05 | -1.551e-05 | -9.15e-07
-0.13434 | -0.00036675 | -0.00027549 | -0.00018539 | -0.00011604 | -6.394e-05 | -3.315e-05 | -1.555e-05 | -9.1e-07
-0.13634 | -0.00037128 | -0.00027865 | -0.00018744 | -0.00011721 | -6.446e-05 | -3.336e-05 | -1.559e-05 | -9.066667e-07
-0.13835 | -0.00037581 | -0.00028176 | -0.00018948 | -0.00011838 | -6.499e-05 | -3.355e-05 | -1.561e-05 | -9.016667e-07
-0.14035 | -0.00038027 | -0.00028489 | -0.0001915 | -0.00011951 | -6.549e-05 | -3.374e-05 | -1.565e-05 | -9.016667e-07
-0.14236 | -0.00038475 | -0.000288 | -0.00019349 | -0.00012065 | -6.599e-05 | -3.392e-05 | -1.569e-05 | -8.983333e-07
-0.14436 | -0.00038916 | -0.00029106 | -0.00019547 | -0.00012175 | -6.648e-05 | -3.409e-05 | -1.572e-05 | -8.933333e-07
-0.14637 | -0.00039358 | -0.00029411 | -0.00019745 | -0.00012285 | -6.696e-05 | -3.425e-05 | -1.575e-05 | -8.916667e-07
-0.14837 | -0.00039795 | -0.00029715 | -0.00019939 | -0.00012394 | -6.742e-05 | -3.441e-05 | -1.577e-05 | -8.9e-07
-0.15038 | -0.00040227 | -0.00030015 | -0.00020131 | -0.000125 | -6.788e-05 | -3.457e-05 | -1.58e-05 | -8.883333e-07
-0.15238 | -0.0004066 | -0.00030312 | -0.00020322 | -0.00012606 | -6.834e-05 | -3.474e-05 | -1.583e-05 | -8.883333e-07
-0.15439 | -0.00041088 | -0.00030607 | -0.00020511 | -0.00012709 | -6.877e-05 | -3.488e-05 | -1.584e-05 | -8.866667e-07
-0.15639 | -0.00041512 | -0.00030903 | -0.00020699 | -0.00012811 | -6.92e-05 | -3.502e-05 | -1.587e-05 | -8.85e-07
-0.1584 | -0.00041935 | -0.00031194 | -0.00020884 | -0.00012913 | -6.965e-05 | -3.519e-05 | -1.591e-05 | -8.8e-07
-0.1604 | -0.00042355 | -0.00031482 | -0.00021069 | -0.00013012 | -7.006e-05 | -3.532e-05 | -1.593e-05 | -8.816667e-07
-0.16241 | -0.00042772 | -0.00031769 | -0.00021252 | -0.00013108 | -7.047e-05 | -3.543e-05 | -1.594e-05 | -8.783333e-07
-0.16441 | -0.00043189 | -0.00032055 | -0.00021433 | -0.00013205 | -7.088e-05 | -3.558e-05 | -1.596e-05 | -8.733333e-07
-0.16642 | -0.00043602 | -0.00032335 | -0.00021611 | -0.000133 | -7.126e-05 | -3.571e-05 | -1.598e-05 | -8.716667e-07
-0.16842 | -0.00044011 | -0.00032615 | -0.00021789 | -0.00013392 | -7.163e-05 | -3.583e-05 | -1.599e-05 | -8.733333e-07
-0.17043 | -0.00044415 | -0.00032893 | -0.00021965 | -0.00013485 | -7.2e-05 | -3.595e-05 | -1.599e-05 | -8.733333e-07
-0.17243 | -0.00044818 | -0.00033168 | -0.00022138 | -0.00013575 | -7.239e-05 | -3.604e-05 | -1.601e-05 | -8.683333e-07
-0.17444 | -0.00045217 | -0.00033441 | -0.0002231 | -0.00013665 | -7.273e-05 | -3.617e-05 | -1.603e-05 | -8.683333e-07
-0.17644 | -0.00045616 | -0.00033714 | -0.0002248 | -0.00013754 | -7.309e-05 | -3.626e-05 | -1.602e-05 | -8.683333e-07
-0.17845 | -0.00046012 | -0.00033985 | -0.00022649 | -0.00013841 | -7.344e-05 | -3.638e-05 | -1.604e-05 | -8.65e-07
-0.18045 | -0.00046404 | -0.00034252 | -0.00022817 | -0.00013926 | -7.377e-05 | -3.646e-05 | -1.604e-05 | -8.633333e-07
-0.18246 | -0.00046794 | -0.00034519 | -0.00022982 | -0.00014009 | -7.409e-05 | -3.655e-05 | -1.605e-05 | -8.65e-07
-0.18446 | -0.00047182 | -0.0003478 | -0.00023145 | -0.00014091 | -7.442e-05 | -3.665e-05 | -1.604e-05 | -8.616667e-07
-0.18647 | -0.00047565 | -0.00035043 | -0.00023307 | -0.00014172 | -7.472e-05 | -3.674e-05 | -1.604e-05 | -8.616667e-07
-0.18847 | -0.00047948 | -0.00035304 | -0.0002347 | -0.00014252 | -7.503e-05 | -3.683e-05 | -1.604e-05 | -8.616667e-07
-0.19048 | -0.00048326 | -0.00035561 | -0.00023628 | -0.0001433 | -7.534e-05 | -3.691e-05 | -1.604e-05 | -8.583333e-07
-0.19248 | -0.00048702 | -0.0003582 | -0.00023787 | -0.00014407 | -7.564e-05 | -3.699e-05 | -1.605e-05 | -8.583333e-07
-0.19449 | -0.00049074 | -0.00036075 | -0.00023944 | -0.00014482 | -7.591e-05 | -3.705e-05 | -1.605e-05 | -8.583333e-07
-0.19649 | -0.00049444 | -0.00036327 | -0.00024098 | -0.00014556 | -7.618e-05 | -3.711e-05 | -1.605e-05 | -8.583333e-07
-0.1985 | -0.00049812 | -0.00036578 | -0.00024251 | -0.00014632 | -7.646e-05 | -3.719e-05 | -1.604e-05 | -8.566667e-07
-0.2005 | -0.00050175 | -0.00036827 | -0.00024402 | -0.00014704 | -7.672e-05 | -3.724e-05 | -1.605e-05 | -8.55e-07
-0.20251 | -0.0005054 | -0.00037075 | -0.00024553 | -0.00014775 | -7.698e-05 | -3.731e-05 | -1.605e-05 | -8.566667e-07
-0.20451 | -0.000509 | -0.0003732 | -0.00024701 | -0.00014844 | -7.723e-05 | -3.737e-05 | -1.604e-05 | -8.566667e-07
-0.20652 | -0.00051256 | -0.00037563 | -0.00024846 | -0.00014913 | -7.748e-05 | -3.742e-05 | -1.605e-05 | -8.566667e-07
-0.20852 | -0.00051611 | -0.00037804 | -0.00024991 | -0.0001498 | -7.773e-05 | -3.746e-05 | -1.604e-05 | -8.55e-07
-0.21053 | -0.00051962 | -0.00038045 | -0.00025136 | -0.00015044 | -7.798e-05 | -3.753e-05 | -1.603e-05 | -8.533333e-07
-0.21253 | -0.00052312 | -0.00038286 | -0.00025277 | -0.00015108 | -7.821e-05 | -3.758e-05 | -1.601e-05 | -8.55e-07
-0.21454 | -0.00052658 | -0.00038524 | -0.00025418 | -0.00015171 | -7.843e-05 | -3.763e-05 | -1.601e-05 | -8.533333e-07
-0.21654 | -0.00053001 | -0.00038759 | -0.00025557 | -0.00015232 | -7.864e-05 | -3.768e-05 | -1.6e-05 | -8.516667e-07
-0.21855 | -0.00053344 | -0.00038992 | -0.00025696 | -0.00015293 | -7.885e-05 | -3.773e-05 | -1.601e-05 | -8.533333e-07
-0.22055 | -0.00053682 | -0.00039223 | -0.00025833 | -0.00015351 | -7.906e-05 | -3.776e-05 | -1.6e-05 | -8.533333e-07
-0.22256 | -0.00054018 | -0.00039453 | -0.00025968 | -0.0001541 | -7.927e-05 | -3.78e-05 | -1.6e-05 | -8.533333e-07
-0.22456 | -0.00054351 | -0.0003968 | -0.00026101 | -0.00015468 | -7.946e-05 | -3.784e-05 | -1.6e-05 | -8.55e-07
-0.22657 | -0.00054682 | -0.00039906 | -0.00026234 | -0.00015525 | -7.965e-05 | -3.789e-05 | -1.599e-05 | -8.55e-07
-0.22857 | -0.0005501 | -0.00040131 | -0.00026365 | -0.0001558 | -7.982e-05 | -3.792e-05 | -1.597e-05 | -8.533333e-07
-0.23058 | -0.00055336 | -0.00040354 | -0.00026494 | -0.00015634 | -8e-05 | -3.794e-05 | -1.598e-05 | -8.533333e-07
-0.23258 | -0.0005566 | -0.00040576 | -0.0002662 | -0.00015687 | -8.017e-05 | -3.798e-05 | -1.596e-05 | -8.516667e-07
-0.23459 | -0.0005598 | -0.000408 | -0.00026747 | -0.00015738 | -8.033e-05 | -3.799e-05 | -1.596e-05 | -8.533333e-07
-0.23659 | -0.00056298 | -0.00041016 | -0.00026871 | -0.00015788 | -8.049e-05 | -3.804e-05 | -1.596e-05 | -8.55e-07
-0.2386 | -0.00056612 | -0.0004123 | -0.00026994 | -0.00015839 | -8.064e-05 | -3.805e-05 | -1.595e-05 | -8.533333e-07
-0.2406 | -0.00056926 | -0.00041444 | -0.00027115 | -0.00015886 | -8.08e-05 | -3.807e-05 | -1.593e-05 | -8.55e-07
-0.24261 | -0.00057235 | -0.00041658 | -0.00027236 | -0.00015934 | -8.095e-05 | -3.809e-05 | -1.591e-05 | -8.55e-07
-0.24461 | -0.00057542 | -0.0004187 | -0.00027355 | -0.00015982 | -8.108e-05 | -3.811e-05 | -1.592e-05 | -8.5e-07
-0.24662 | -0.00057847 | -0.0004208 | -0.00027471 | -0.00016031 | -8.123e-05 | -3.813e-05 | -1.589e-05 | -8.5e-07
-0.24862 | -0.00058149 | -0.00042288 | -0.00027587 | -0.00016075 | -8.136e-05 | -3.814e-05 | -1.588e-05 | -8.533333e-07
-0.25063 | -0.00058448 | -0.00042494 | -0.000277 | -0.00016118 | -8.151e-05 | -3.815e-05 | -1.588e-05 | -8.533333e-07
-0.25263 | -0.00058744 | -0.00042698 | -0.00027813 | -0.00016159 | -8.163e-05 | -3.817e-05 | -1.587e-05 | -8.533333e-07
-0.25464 | -0.00059037 | -0.000429 | -0.00027922 | -0.00016201 | -8.175e-05 | -3.819e-05 | -1.586e-05 | -8.533333e-07
-0.25664 | -0.00059328 | -0.00043102 | -0.00028029 | -0.00016244 | -8.188e-05 | -3.819e-05 | -1.584e-05 | -8.55e-07
-0.25865 | -0.00059616 | -0.00043301 | -0.00028135 | -0.00016284 | -8.197e-05 | -3.821e-05 | -1.584e-05 | -8.533333e-07
-0.26065 | -0.00059902 | -0.000435 | -0.00028243 | -0.00016324 | -8.211e-05 | -3.822e-05 | -1.584e-05 | -8.55e-07
-0.26266 | -0.00060187 | -0.00043695 | -0.00028347 | -0.00016361 | -8.221e-05 | -3.822e-05 | -1.582e-05 | -8.55e-07
-0.26466 | -0.00060469 | -0.0004389 | -0.0002845 | -0.00016398 | -8.232e-05 | -3.823e-05 | -1.584e-05 | -8.583333e-07
-0.26667 | -0.00060747 | -0.00044081 | -0.00028552 | -0.00016435 | -8.241e-05 | -3.825e-05 | -1.583e-05 | -8.55e-07
-0.26867 | -0.00061024 | -0.00044273 | -0.00028653 | -0.00016469 | -8.252e-05 | -3.823e-05 | -1.581e-05 | -8.516667e-07
-0.27068 | -0.00061298 | -0.00044461 | -0.0002875 | -0.00016506 | -8.26e-05 | -3.825e-05 | -1.582e-05 | -8.55e-07
-0.27268 | -0.00061568 | -0.00044648 | -0.00028846 | -0.00016538 | -8.27e-05 | -3.823e-05 | -1.579e-05 | -8.533333e-07
-0.27469 | -0.00061837 | -0.00044834 | -0.00028939 | -0.0001657 | -8.279e-05 | -3.824e-05 | -1.579e-05 | -8.55e-07
-0.27669 | -0.00062105 | -0.00045014 | -0.00029034 | -0.00016604 | -8.288e-05 | -3.826e-05 | -1.579e-05 | -8.533333e-07
-0.2787 | -0.0006237 | -0.00045195 | -0.00029123 | -0.00016636 | -8.296e-05 | -3.826e-05 | -1.579e-05 | -8.566667e-07
-0.2807 | -0.00062632 | -0.00045376 | -0.00029212 | -0.00016667 | -8.304e-05 | -3.826e-05 | -1.577e-05 | -8.55e-07
-0.28271 | -0.00062895 | -0.00045553 | -0.00029302 | -0.00016697 | -8.313e-05 | -3.826e-05 | -1.578e-05 | -8.566667e-07
-0.28471 | -0.00063155 | -0.00045726 | -0.00029387 | -0.00016725 | -8.319e-05 | -3.826e-05 | -1.578e-05 | -8.55e-07
-0.28672 | -0.00063411 | -0.000459 | -0.00029473 | -0.00016753 | -8.325e-05 | -3.823e-05 | -1.577e-05 | -8.583333e-07
-0.28872 | -0.00063667 | -0.00046072 | -0.00029556 | -0.0001678 | -8.334e-05 | -3.823e-05 | -1.576e-05 | -8.583333e-07
-0.29073 | -0.00063919 | -0.00046241 | -0.00029638 | -0.00016807 | -8.341e-05 | -3.826e-05 | -1.576e-05 | -8.55e-07
-0.29273 | -0.00064169 | -0.0004641 | -0.00029717 | -0.00016834 | -8.346e-05 | -3.824e-05 | -1.575e-05 | -8.583333e-07
-0.29474 | -0.00064417 | -0.00046576 | -0.00029799 | -0.00016858 | -8.352e-05 | -3.824e-05 | -1.576e-05 | -8.616667e-07
-0.29674 | -0.00064661 | -0.0004674 | -0.00029876 | -0.00016882 | -8.359e-05 | -3.824e-05 | -1.575e-05 | -8.616667e-07
-0.29875 | -0.00064905 | -0.00046901 | -0.00029952 | -0.00016907 | -8.363e-05 | -3.823e-05 | -1.573e-05 | -8.616667e-07
-0.30075 | -0.0006515 | -0.00047062 | -0.00030028 | -0.0001693 | -8.369e-05 | -3.823e-05 | -1.572e-05 | -8.616667e-07
-0.30276 | -0.0006539 | -0.00047219 | -0.00030101 | -0.00016954 | -8.371e-05 | -3.823e-05 | -1.572e-05 | -8.633333e-07
-0.30476 | -0.00065631 | -0.00047373 | -0.00030173 | -0.00016975 | -8.379e-05 | -3.824e-05 | -1.569e-05 | -8.633333e-07
-0.30677 | -0.00065866 | -0.00047528 | -0.00030241 | -0.00016996 | -8.384e-05 | -3.824e-05 | -1.57e-05 | -8.633333e-07
-0.30877 | -0.00066101 | -0.00047679 | -0.00030309 | -0.0001702 | -8.388e-05 | -3.822e-05 | -1.569e-05 | -8.633333e-07
-0.31078 | -0.00066335 | -0.00047829 | -0.00030377 | -0.0001704 | -8.393e-05 | -3.822e-05 | -1.569e-05 | -8.633333e-07
-0.31278 | -0.00066567 | -0.00047978 | -0.00030444 | -0.00017058 | -8.398e-05 | -3.823e-05 | -1.57e-05 | -8.633333e-07
-0.31479 | -0.00066795 | -0.00048124 | -0.00030509 | -0.00017078 | -8.402e-05 | -3.82e-05 | -1.567e-05 | -8.65e-07
-0.31679 | -0.00067022 | -0.00048268 | -0.00030572 | -0.00017097 | -8.405e-05 | -3.821e-05 | -1.566e-05 | -8.666667e-07
-0.3188 | -0.00067247 | -0.00048411 | -0.00030635 | -0.00017114 | -8.408e-05 | -3.82e-05 | -1.566e-05 | -8.666667e-07
-0.3208 | -0.00067471 | -0.0004855 | -0.00030697 | -0.00017132 | -8.412e-05 | -3.817e-05 | -1.564e-05 | -8.666667e-07
-0.32281 | -0.0006769 | -0.00048688 | -0.00030755 | -0.00017148 | -8.417e-05 | -3.816e-05 | -1.563e-05 | -8.683333e-07
-0.32481 | -0.0006791 | -0.00048825 | -0.00030815 | -0.00017165 | -8.42e-05 | -3.815e-05 | -1.563e-05 | -8.683333e-07
-0.32682 | -0.00068126 | -0.0004896 | -0.00030873 | -0.00017181 | -8.422e-05 | -3.814e-05 | -1.559e-05 | -8.65e-07
-0.32882 | -0.0006834 | -0.00049095 | -0.00030929 | -0.00017196 | -8.425e-05 | -3.813e-05 | -1.559e-05 | -8.666667e-07
-0.33083 | -0.00068553 | -0.00049223 | -0.00030985 | -0.00017212 | -8.428e-05 | -3.815e-05 | -1.56e-05 | -8.666667e-07
-0.33283 | -0.00068767 | -0.00049351 | -0.00031038 | -0.00017226 | -8.432e-05 | -3.815e-05 | -1.56e-05 | -8.666667e-07
-0.33484 | -0.00068976 | -0.00049479 | -0.00031091 | -0.00017241 | -8.434e-05 | -3.813e-05 | -1.558e-05 | -8.683333e-07
-0.33684 | -0.00069183 | -0.00049604 | -0.00031145 | -0.00017255 | -8.436e-05 | -3.812e-05 | -1.56e-05 | -8.716667e-07
-0.33885 | -0.00069386 | -0.00049727 | -0.00031196 | -0.00017265 | -8.437e-05 | -3.811e-05 | -1.559e-05 | -8.7e-07
-0.34085 | -0.00069588 | -0.00049848 | -0.00031245 | -0.00017278 | -8.439e-05 | -3.813e-05 | -1.557e-05 | -8.7e-07
-0.34286 | -0.0006979 | -0.00049965 | -0.00031295 | -0.0001729 | -8.441e-05 | -3.813e-05 | -1.557e-05 | -8.7e-07
-0.34486 | -0.00069987 | -0.00050083 | -0.00031343 | -0.00017303 | -8.442e-05 | -3.81e-05 | -1.557e-05 | -8.7e-07
-0.34687 | -0.00070184 | -0.00050198 | -0.00031389 | -0.00017315 | -8.444e-05 | -3.809e-05 | -1.557e-05 | -8.7e-07
-0.34887 | -0.00070382 | -0.00050314 | -0.00031435 | -0.00017324 | -8.445e-05 | -3.81e-05 | -1.554e-05 | -8.7e-07
-0.35088 | -0.00070574 | -0.00050425 | -0.00031479 | -0.00017335 | -8.447e-05 | -3.808e-05 | -1.556e-05 | -8.716667e-07
-0.35288 | -0.00070763 | -0.00050539 | -0.00031522 | -0.00017346 | -8.436e-05 | -3.807e-05 | -1.555e-05 | -8.733333e-07
-0.35489 | -0.00070953 | -0.00050645 | -0.00031565 | -0.00017355 | -8.428e-05 | -3.807e-05 | -1.553e-05 | -8.75e-07
-0.35689 | -0.00071139 | -0.00050751 | -0.00031604 | -0.00017365 | -8.429e-05 | -3.807e-05 | -1.554e-05 | -8.733333e-07
-0.3589 | -0.00071322 | -0.00050856 | -0.00031642 | -0.00017373 | -8.428e-05 | -3.807e-05 | -1.553e-05 | -8.733333e-07
-0.3609 | -0.00071504 | -0.00050961 | -0.00031682 | -0.00017379 | -8.43e-05 | -3.807e-05 | -1.552e-05 | -8.733333e-07
-0.36291 | -0.00071685 | -0.00051062 | -0.00031718 | -0.00017387 | -8.432e-05 | -3.807e-05 | -1.551e-05 | -8.733333e-07
-0.36491 | -0.00071861 | -0.00051161 | -0.00031755 | -0.00017396 | -8.435e-05 | -3.806e-05 | -1.552e-05 | -8.716667e-07
-0.36692 | -0.00072036 | -0.00051259 | -0.00031793 | -0.00017404 | -8.435e-05 | -3.806e-05 | -1.552e-05 | -8.733333e-07
-0.36892 | -0.00072212 | -0.00051355 | -0.00031827 | -0.00017411 | -8.439e-05 | -3.807e-05 | -1.551e-05 | -8.716667e-07
-0.37093 | -0.00072384 | -0.00051451 | -0.0003186 | -0.00017417 | -8.44e-05 | -3.808e-05 | -1.552e-05 | -8.733333e-07
-0.37293 | -0.00072554 | -0.00051542 | -0.00031895 | -0.00017423 | -8.443e-05 | -3.807e-05 | -1.553e-05 | -8.733333e-07
-0.37494 | -0.00072722 | -0.00051635 | -0.00031925 | -0.0001743 | -8.444e-05 | -3.807e-05 | -1.552e-05 | -8.7e-07
-0.37694 | -0.00072888 | -0.00051725 | -0.00031957 | -0.00017437 | -8.444e-05 | -3.807e-05 | -1.551e-05 | -8.716667e-07
-0.37895 | -0.00073051 | -0.00051811 | -0.00031986 | -0.00017441 | -8.445e-05 | -3.807e-05 | -1.55e-05 | -8.716667e-07
-0.38095 | -0.00073215 | -0.00051898 | -0.00032016 | -0.00017448 | -8.446e-05 | -3.806e-05 | -1.55e-05 | -8.733333e-07
-0.38296 | -0.00073373 | -0.00051984 | -0.00032045 | -0.00017453 | -8.446e-05 | -3.809e-05 | -1.551e-05 | -8.75e-07
-0.38496 | -0.00073532 | -0.00052068 | -0.00032072 | -0.00017457 | -8.447e-05 | -3.807e-05 | -1.55e-05 | -8.733333e-07
-0.38697 | -0.00073687 | -0.00052148 | -0.000321 | -0.00017462 | -8.448e-05 | -3.807e-05 | -1.551e-05 | -8.75e-07
-0.38897 | -0.0007384 | -0.00052227 | -0.00032124 | -0.00017467 | -8.45e-05 | -3.806e-05 | -1.55e-05 | -8.733333e-07
-0.39098 | -0.0007399 | -0.00052305 | -0.0003215 | -0.00017472 | -8.451e-05 | -3.804e-05 | -1.55e-05 | -8.766667e-07
-0.39298 | -0.0007414 | -0.00052382 | -0.00032174 | -0.00017476 | -8.451e-05 | -3.805e-05 | -1.55e-05 | -8.783333e-07
-0.39499 | -0.00074287 | -0.00052457 | -0.00032198 | -0.00017481 | -8.451e-05 | -3.804e-05 | -1.551e-05 | -8.766667e-07
-0.39699 | -0.00074433 | -0.00052531 | -0.00032219 | -0.00017482 | -8.453e-05 | -3.804e-05 | -1.552e-05 | -8.766667e-07
-0.399 | -0.00074576 | -0.00052604 | -0.00032242 | -0.00017486 | -8.453e-05 | -3.804e-05 | -1.551e-05 | -8.75e-07
-0.401 | -0.00074717 | -0.00052677 | -0.00032264 | -0.00017489 | -8.453e-05 | -3.804e-05 | -1.552e-05 | -8.783333e-07
-0.40301 | -0.00074855 | -0.00052746 | -0.00032286 | -0.00017492 | -8.454e-05 | -3.803e-05 | -1.55e-05 | -8.766667e-07
-0.40501 | -0.00074992 | -0.00052815 | -0.00032307 | -0.00017495 | -8.454e-05 | -3.804e-05 | -1.551e-05 | -8.8e-07
-0.40702 | -0.0007513 | -0.00052889 | -0.00032327 | -0.00017498 | -8.455e-05 | -3.804e-05 | -1.553e-05 | -8.783333e-07
-0.40902 | -0.00075263 | -0.00052953 | -0.00032345 | -0.00017501 | -8.455e-05 | -3.805e-05 | -1.552e-05 | -8.783333e-07
-0.41103 | -0.00075393 | -0.00053021 | -0.00032363 | -0.00017504 | -8.456e-05 | -3.805e-05 | -1.552e-05 | -8.783333e-07
-0.41303 | -0.00075523 | -0.00053087 | -0.00032382 | -0.00017504 | -8.456e-05 | -3.804e-05 | -1.554e-05 | -8.783333e-07
-0.41504 | -0.0007565 | -0.00053149 | -0.00032398 | -0.00017505 | -8.457e-05 | -3.806e-05 | -1.554e-05 | -8.783333e-07
-0.41704 | -0.00075775 | -0.00053206 | -0.00032417 | -0.00017505 | -8.457e-05 | -3.805e-05 | -1.554e-05 | -8.816667e-07
-0.41905 | -0.00075897 | -0.00053264 | -0.00032435 | -0.00017507 | -8.457e-05 | -3.805e-05 | -1.556e-05 | -8.816667e-07
-0.42105 | -0.0007602 | -0.00053318 | -0.00032447 | -0.00017509 | -8.458e-05 | -3.804e-05 | -1.555e-05 | -8.783333e-07
-0.42306 | -0.00076139 | -0.00053374 | -0.00032462 | -0.0001751 | -8.458e-05 | -3.805e-05 | -1.557e-05 | -8.8e-07
-0.42506 | -0.00076257 | -0.00053428 | -0.00032476 | -0.00017513 | -8.459e-05 | -3.804e-05 | -1.558e-05 | -8.8e-07
-0.42707 | -0.00076372 | -0.00053479 | -0.0003249 | -0.00017513 | -8.459e-05 | -3.803e-05 | -1.558e-05 | -8.816667e-07
-0.42907 | -0.00076482 | -0.0005353 | -0.00032505 | -0.00017514 | -8.459e-05 | -3.804e-05 | -1.56e-05 | -8.816667e-07
-0.43108 | -0.00076594 | -0.00053579 | -0.00032518 | -0.00017516 | -8.46e-05 | -3.805e-05 | -1.56e-05 | -8.85e-07
-0.43308 | -0.00076702 | -0.0005363 | -0.00032531 | -0.00017514 | -8.461e-05 | -3.804e-05 | -1.561e-05 | -8.8e-07
-0.43509 | -0.00076811 | -0.00053675 | -0.00032542 | -0.00017517 | -8.463e-05 | -3.803e-05 | -1.562e-05 | -8.833333e-07
-0.43709 | -0.00076918 | -0.00053722 | -0.00032553 | -0.00017518 | -8.465e-05 | -3.805e-05 | -1.564e-05 | -8.883333e-07
-0.4391 | -0.0007702 | -0.00053768 | -0.00032565 | -0.00017518 | -8.466e-05 | -3.804e-05 | -1.563e-05 | -8.866667e-07
-0.4411 | -0.00077122 | -0.00053813 | -0.00032575 | -0.00017519 | -8.467e-05 | -3.803e-05 | -1.563e-05 | -8.866667e-07
-0.44311 | -0.00077226 | -0.00053857 | -0.00032586 | -0.00017519 | -8.469e-05 | -3.803e-05 | -1.566e-05 | -8.866667e-07
-0.44511 | -0.00077324 | -0.00053899 | -0.00032595 | -0.00017518 | -8.469e-05 | -3.803e-05 | -1.565e-05 | -8.85e-07
-0.44712 | -0.00077423 | -0.0005394 | -0.00032605 | -0.00017517 | -8.469e-05 | -3.804e-05 | -1.566e-05 | -8.866667e-07
-0.44912 | -0.00077517 | -0.00053981 | -0.00032614 | -0.00017518 | -8.472e-05 | -3.804e-05 | -1.568e-05 | -8.85e-07
-0.45113 | -0.00077612 | -0.00054021 | -0.00032621 | -0.00017518 | -8.473e-05 | -3.804e-05 | -1.569e-05 | -8.866667e-07
-0.45313 | -0.00077705 | -0.00054059 | -0.0003263 | -0.00017519 | -8.473e-05 | -3.804e-05 | -1.569e-05 | -8.866667e-07
-0.45514 | -0.00077793 | -0.00054096 | -0.00032638 | -0.00017518 | -8.476e-05 | -3.805e-05 | -1.571e-05 | -8.883333e-07
-0.45714 | -0.00077883 | -0.00054129 | -0.00032645 | -0.00017516 | -8.477e-05 | -3.805e-05 | -1.572e-05 | -8.883333e-07
-0.45915 | -0.00077969 | -0.00054165 | -0.0003265 | -0.00017515 | -8.477e-05 | -3.806e-05 | -1.573e-05 | -8.916667e-07
-0.46115 | -0.00078055 | -0.00054199 | -0.00032657 | -0.00017516 | -8.478e-05 | -3.805e-05 | -1.574e-05 | -8.916667e-07
-0.46316 | -0.00078137 | -0.00054233 | -0.00032665 | -0.00017517 | -8.48e-05 | -3.806e-05 | -1.575e-05 | -8.916667e-07
-0.46516 | -0.00078221 | -0.00054264 | -0.0003267 | -0.00017516 | -8.48e-05 | -3.806e-05 | -1.575e-05 | -8.883333e-07
-0.46717 | -0.00078301 | -0.00054293 | -0.00032677 | -0.00017516 | -8.481e-05 | -3.809e-05 | -1.578e-05 | -8.916667e-07
-0.46917 | -0.0007838 | -0.00054324 | -0.00032683 | -0.00017513 | -8.483e-05 | -3.809e-05 | -1.58e-05 | -8.95e-07
-0.47118 | -0.00078456 | -0.00054354 | -0.00032688 | -0.00017514 | -8.483e-05 | -3.81e-05 | -1.582e-05 | -8.95e-07
-0.47318 | -0.00078533 | -0.00054381 | -0.0003269 | -0.00017512 | -8.486e-05 | -3.813e-05 | -1.58e-05 | -8.9e-07
-0.47519 | -0.00078608 | -0.00054411 | -0.00032695 | -0.00017513 | -8.489e-05 | -3.813e-05 | -1.583e-05 | -8.916667e-07
-0.47719 | -0.00078681 | -0.00054437 | -0.00032698 | -0.00017512 | -8.488e-05 | -3.813e-05 | -1.584e-05 | -8.933333e-07
-0.4792 | -0.00078753 | -0.00054464 | -0.00032701 | -0.00017512 | -8.491e-05 | -3.813e-05 | -1.584e-05 | -8.916667e-07
-0.4812 | -0.00078823 | -0.00054488 | -0.00032705 | -0.00017511 | -8.492e-05 | -3.813e-05 | -1.585e-05 | -8.933333e-07
-0.48321 | -0.00078889 | -0.00054513 | -0.00032707 | -0.00017508 | -8.493e-05 | -3.813e-05 | -1.587e-05 | -8.916667e-07
-0.48521 | -0.00078955 | -0.00054536 | -0.0003271 | -0.0001751 | -8.494e-05 | -3.816e-05 | -1.588e-05 | -8.966667e-07
-0.48722 | -0.00079022 | -0.00054557 | -0.00032713 | -0.00017509 | -8.495e-05 | -3.816e-05 | -1.588e-05 | -8.966667e-07
-0.48922 | -0.00079086 | -0.00054581 | -0.00032716 | -0.00017508 | -8.496e-05 | -3.818e-05 | -1.59e-05 | -8.966667e-07
-0.49123 | -0.00079147 | -0.00054602 | -0.00032718 | -0.00017505 | -8.495e-05 | -3.818e-05 | -1.59e-05 | -8.966667e-07
-0.49323 | -0.00079208 | -0.00054621 | -0.00032721 | -0.00017506 | -8.497e-05 | -3.819e-05 | -1.592e-05 | -8.95e-07
-0.49524 | -0.00079267 | -0.00054639 | -0.00032724 | -0.00017505 | -8.498e-05 | -3.821e-05 | -1.591e-05 | -8.95e-07
-0.49724 | -0.00079326 | -0.00054659 | -0.00032725 | -0.00017504 | -8.5e-05 | -3.823e-05 | -1.593e-05 | -8.983333e-07
-0.49925 | -0.00079382 | -0.00054678 | -0.00032726 | -0.00017505 | -8.502e-05 | -3.823e-05 | -1.594e-05 | -8.983333e-07
-0.50125 | -0.00079439 | -0.00054697 | -0.00032728 | -0.00017505 | -8.503e-05 | -3.824e-05 | -1.594e-05 | -8.966667e-07
-0.50326 | -0.00079494 | -0.00054714 | -0.00032728 | -0.00017518 | -8.504e-05 | -3.825e-05 | -1.596e-05 | -9e-07
-0.50526 | -0.00079548 | -0.00054731 | -0.0003273 | -0.00017517 | -8.506e-05 | -3.826e-05 | -1.595e-05 | -8.983333e-07
-0.50727 | -0.00079599 | -0.00054746 | -0.0003273 | -0.00017511 | -8.507e-05 | -3.826e-05 | -1.596e-05 | -8.966667e-07
-0.50927 | -0.00079652 | -0.00054759 | -0.00032731 | -0.00017507 | -8.507e-05 | -3.829e-05 | -1.597e-05 | -8.983333e-07
-0.51128 | -0.00079707 | -0.00054775 | -0.00032732 | -0.00017505 | -8.508e-05 | -3.83e-05 | -1.596e-05 | -8.966667e-07
-0.51328 | -0.00079773 | -0.00054791 | -0.00032732 | -0.00017502 | -8.51e-05 | -3.83e-05 | -1.596e-05 | -8.966667e-07
-0.51529 | -0.0007983 | -0.00054805 | -0.00032734 | -0.000175 | -8.512e-05 | -3.831e-05 | -1.597e-05 | -8.983333e-07
-0.51729 | -0.00079881 | -0.0005482 | -0.00032733 | -0.000175 | -8.513e-05 | -3.831e-05 | -1.597e-05 | -9e-07
-0.5193 | -0.00079932 | -0.00054833 | -0.00032734 | -0.00017498 | -8.515e-05 | -3.831e-05 | -1.597e-05 | -8.983333e-07
-0.5213 | -0.00079976 | -0.00054845 | -0.00032734 | -0.00017498 | -8.516e-05 | -3.833e-05 | -1.598e-05 | -8.966667e-07
-0.52331 | -0.00080017 | -0.00054856 | -0.00032734 | -0.000175 | -8.518e-05 | -3.834e-05 | -1.599e-05 | -8.983333e-07
-0.52531 | -0.00080055 | -0.00054868 | -0.00032733 | -0.000175 | -8.518e-05 | -3.835e-05 | -1.6e-05 | -8.983333e-07
-0.52732 | -0.00080095 | -0.00054879 | -0.00032732 | -0.000175 | -8.518e-05 | -3.837e-05 | -1.601e-05 | -8.983333e-07
-0.52932 | -0.00080133 | -0.00054889 | -0.00032733 | -0.000175 | -8.52e-05 | -3.837e-05 | -1.602e-05 | -8.966667e-07
-0.53133 | -0.0008017 | -0.00054898 | -0.00032731 | -0.00017501 | -8.523e-05 | -3.838e-05 | -1.601e-05 | -8.966667e-07
-0.53333 | -0.00080207 | -0.00054909 | -0.00032728 | -0.00017501 | -8.523e-05 | -3.84e-05 | -1.602e-05 | -8.983333e-07
-0.53534 | -0.00080239 | -0.00054917 | -0.00032729 | -0.00017501 | -8.527e-05 | -3.842e-05 | -1.603e-05 | -8.983333e-07
-0.53734 | -0.00080274 | -0.00054925 | -0.00032728 | -0.00017502 | -8.527e-05 | -3.843e-05 | -1.604e-05 | -8.966667e-07
-0.53935 | -0.00080305 | -0.00054933 | -0.00032725 | -0.00017502 | -8.529e-05 | -3.843e-05 | -1.603e-05 | -8.95e-07
-0.54135 | -0.00080337 | -0.00054942 | -0.00032725 | -0.00017505 | -8.53e-05 | -3.845e-05 | -1.604e-05 | -9e-07
-0.54336 | -0.00080367 | -0.00054949 | -0.00032725 | -0.00017511 | -8.531e-05 | -3.846e-05 | -1.605e-05 | -9e-07
-0.54536 | -0.00080399 | -0.00054955 | -0.00032723 | -0.00017514 | -8.535e-05 | -3.848e-05 | -1.604e-05 | -9.016667e-07
-0.54737 | -0.00080428 | -0.00054962 | -0.00032721 | -0.00017516 | -8.537e-05 | -3.85e-05 | -1.604e-05 | -9e-07
-0.54937 | -0.00080456 | -0.00054968 | -0.00032719 | -0.00017515 | -8.539e-05 | -3.851e-05 | -1.606e-05 | -9.016667e-07
-0.55138 | -0.00080483 | -0.00054974 | -0.00032719 | -0.00017517 | -8.541e-05 | -3.853e-05 | -1.606e-05 | -9.05e-07
-0.55338 | -0.00080511 | -0.00054981 | -0.00032719 | -0.00017516 | -8.544e-05 | -3.853e-05 | -1.606e-05 | -9.05e-07
-0.55539 | -0.00080534 | -0.00054987 | -0.00032718 | -0.00017515 | -8.545e-05 | -3.855e-05 | -1.608e-05 | -9.083333e-07
-0.55739 | -0.00080559 | -0.00054992 | -0.00032717 | -0.00017514 | -8.547e-05 | -3.855e-05 | -1.608e-05 | -9.116667e-07
-0.5594 | -0.00080581 | -0.00054996 | -0.00032715 | -0.00017514 | -8.549e-05 | -3.856e-05 | -1.607e-05 | -9.116667e-07
-0.5614 | -0.00080604 | -0.00054999 | -0.00032713 | -0.00017514 | -8.551e-05 | -3.855e-05 | -1.61e-05 | -9.15e-07
-0.56341 | -0.00080628 | -0.00055002 | -0.00032712 | -0.00017513 | -8.553e-05 | -3.851e-05 | -1.612e-05 | -9.133333e-07
-0.56541 | -0.00080649 | -0.00055006 | -0.0003271 | -0.00017516 | -8.553e-05 | -3.85e-05 | -1.612e-05 | -9.133333e-07
-0.56742 | -0.0008067 | -0.00055009 | -0.00032707 | -0.00017517 | -8.555e-05 | -3.847e-05 | -1.613e-05 | -9.133333e-07
-0.56942 | -0.0008069 | -0.00055011 | -0.00032705 | -0.00017518 | -8.556e-05 | -3.848e-05 | -1.614e-05 | -9.116667e-07
-0.57143 | -0.0008071 | -0.00055014 | -0.00032704 | -0.00017517 | -8.557e-05 | -3.85e-05 | -1.615e-05 | -9.116667e-07
-0.57343 | -0.00080728 | -0.00055017 | -0.00032701 | -0.00017516 | -8.561e-05 | -3.852e-05 | -1.615e-05 | -9.116667e-07
-0.57544 | -0.00080747 | -0.00055017 | -0.00032699 | -0.00017516 | -8.563e-05 | -3.854e-05 | -1.616e-05 | -9.1e-07
-0.57744 | -0.00080766 | -0.0005502 | -0.00032695 | -0.00017518 | -8.564e-05 | -3.854e-05 | -1.618e-05 | -9.083333e-07
-0.57945 | -0.00080781 | -0.00055019 | -0.00032695 | -0.0001752 | -8.566e-05 | -3.855e-05 | -1.618e-05 | -9.1e-07
-0.58145 | -0.00080797 | -0.00055022 | -0.00032692 | -0.0001752 | -8.568e-05 | -3.855e-05 | -1.619e-05 | -9.116667e-07
-0.58346 | -0.00080814 | -0.00055023 | -0.00032692 | -0.0001752 | -8.571e-05 | -3.857e-05 | -1.62e-05 | -9.1e-07
-0.58546 | -0.00080828 | -0.00055021 | -0.00032688 | -0.0001752 | -8.573e-05 | -3.86e-05 | -1.622e-05 | -9.083333e-07
-0.58747 | -0.00080841 | -0.00055022 | -0.00032687 | -0.00017518 | -8.577e-05 | -3.863e-05 | -1.622e-05 | -9.066667e-07
-0.58947 | -0.00080856 | -0.00055022 | -0.00032684 | -0.0001752 | -8.579e-05 | -3.864e-05 | -1.624e-05 | -9.083333e-07
-0.59148 | -0.00080869 | -0.00055022 | -0.00032683 | -0.00017519 | -8.58e-05 | -3.864e-05 | -1.624e-05 | -9.1e-07
-0.59348 | -0.00080883 | -0.00055022 | -0.00032679 | -0.00017517 | -8.583e-05 | -3.865e-05 | -1.625e-05 | -9.1e-07
-0.59549 | -0.00080895 | -0.00055023 | -0.00032677 | -0.00017521 | -8.586e-05 | -3.864e-05 | -1.627e-05 | -9.083333e-07
-0.59749 | -0.00080907 | -0.00055022 | -0.00032677 | -0.0001752 | -8.587e-05 | -3.868e-05 | -1.627e-05 | -9.066667e-07
-0.5995 | -0.00080916 | -0.00055021 | -0.00032674 | -0.00017519 | -8.589e-05 | -3.871e-05 | -1.628e-05 | -9.066667e-07
-0.6015 | -0.00080927 | -0.0005502 | -0.00032672 | -0.00017518 | -8.593e-05 | -3.872e-05 | -1.629e-05 | -9.066667e-07
-0.60351 | -0.00080938 | -0.0005502 | -0.0003267 | -0.00017519 | -8.596e-05 | -3.872e-05 | -1.631e-05 | -9.066667e-07
-0.60551 | -0.00080948 | -0.00055018 | -0.00032668 | -0.00017519 | -8.599e-05 | -3.873e-05 | -1.634e-05 | -9.066667e-07
-0.60752 | -0.00080956 | -0.00055018 | -0.00032668 | -0.00017518 | -8.6e-05 | -3.877e-05 | -1.636e-05 | -9.05e-07
-0.60952 | -0.00080965 | -0.00055017 | -0.00032665 | -0.0001752 | -8.604e-05 | -3.877e-05 | -1.64e-05 | -9.066667e-07
-0.61153 | -0.00080971 | -0.00055013 | -0.00032663 | -0.0001752 | -8.608e-05 | -3.877e-05 | -1.645e-05 | -9.066667e-07
-0.61353 | -0.0008098 | -0.00055012 | -0.00032663 | -0.00017521 | -8.609e-05 | -3.879e-05 | -1.648e-05 | -9.083333e-07
-0.61554 | -0.00080987 | -0.00055013 | -0.00032661 | -0.00017522 | -8.612e-05 | -3.881e-05 | -1.651e-05 | -9.033333e-07
-0.61754 | -0.00080993 | -0.00055011 | -0.00032658 | -0.00017522 | -8.614e-05 | -3.883e-05 | -1.654e-05 | -9.05e-07
-0.61955 | -0.00081 | -0.0005501 | -0.00032657 | -0.00017523 | -8.616e-05 | -3.884e-05 | -1.656e-05 | -9.05e-07
-0.62155 | -0.00081005 | -0.00055006 | -0.00032659 | -0.00017523 | -8.618e-05 | -3.885e-05 | -1.658e-05 | -9.033333e-07
-0.62356 | -0.00081012 | -0.00055005 | -0.00032657 | -0.00017525 | -8.621e-05 | -3.887e-05 | -1.659e-05 | -9.033333e-07
-0.62556 | -0.00081024 | -0.00055003 | -0.00032656 | -0.00017524 | -8.625e-05 | -3.889e-05 | -1.657e-05 | -9.033333e-07
-0.62757 | -0.00081026 | -0.00055001 | -0.00032655 | -0.00017524 | -8.625e-05 | -3.891e-05 | -1.66e-05 | -9.05e-07
-0.62957 | -0.00081028 | -0.00054998 | -0.00032655 | -0.00017524 | -8.627e-05 | -3.892e-05 | -1.66e-05 | -9.033333e-07
-0.63158 | -0.00081032 | -0.00054994 | -0.00032655 | -0.00017525 | -8.631e-05 | -3.894e-05 | -1.661e-05 | -9.05e-07
-0.63358 | -0.00081034 | -0.00054992 | -0.00032655 | -0.00017526 | -8.634e-05 | -3.896e-05 | -1.661e-05 | -9.05e-07
-0.63559 | -0.00081036 | -0.00054989 | -0.00032656 | -0.00017525 | -8.637e-05 | -3.9e-05 | -1.662e-05 | -9.05e-07
-0.63759 | -0.00081039 | -0.00054987 | -0.00032656 | -0.00017528 | -8.639e-05 | -3.901e-05 | -1.664e-05 | -9.083333e-07
-0.6396 | -0.00081042 | -0.00054986 | -0.00032657 | -0.00017528 | -8.641e-05 | -3.903e-05 | -1.664e-05 | -9.083333e-07
-0.6416 | -0.00081044 | -0.00054982 | -0.00032657 | -0.00017529 | -8.643e-05 | -3.905e-05 | -1.664e-05 | -9.1e-07
-0.64361 | -0.00081045 | -0.00054982 | -0.00032657 | -0.00017529 | -8.646e-05 | -3.906e-05 | -1.663e-05 | -9.083333e-07
-0.64561 | -0.00081047 | -0.00054979 | -0.00032657 | -0.00017531 | -8.65e-05 | -3.911e-05 | -1.666e-05 | -9.083333e-07
-0.64762 | -0.0008105 | -0.00054975 | -0.00032656 | -0.00017531 | -8.652e-05 | -3.913e-05 | -1.666e-05 | -9.133333e-07
-0.64962 | -0.00081051 | -0.00054973 | -0.00032656 | -0.00017534 | -8.656e-05 | -3.914e-05 | -1.666e-05 | -9.133333e-07
-0.65163 | -0.00081054 | -0.00054971 | -0.00032658 | -0.00017535 | -8.659e-05 | -3.917e-05 | -1.666e-05 | -9.116667e-07
-0.65363 | -0.00081054 | -0.0005497 | -0.00032658 | -0.00017537 | -8.66e-05 | -3.92e-05 | -1.667e-05 | -9.116667e-07
-0.65564 | -0.00081056 | -0.00054967 | -0.00032658 | -0.00017539 | -8.662e-05 | -3.923e-05 | -1.668e-05 | -9.15e-07
-0.65764 | -0.00081056 | -0.00054964 | -0.00032657 | -0.00017543 | -8.665e-05 | -3.924e-05 | -1.668e-05 | -9.15e-07
-0.65965 | -0.00081057 | -0.00054962 | -0.00032658 | -0.00017544 | -8.668e-05 | -3.929e-05 | -1.669e-05 | -9.166667e-07
-0.66166 | -0.00081059 | -0.00054959 | -0.00032658 | -0.00017548 | -8.672e-05 | -3.931e-05 | -1.671e-05 | -9.15e-07
-0.66366 | -0.0008106 | -0.00054958 | -0.00032658 | -0.0001755 | -8.674e-05 | -3.935e-05 | -1.671e-05 | -9.15e-07
-0.66566 | -0.0008106 | -0.00054955 | -0.00032659 | -0.00017553 | -8.677e-05 | -3.936e-05 | -1.672e-05 | -9.15e-07
-0.66767 | -0.00081059 | -0.00054954 | -0.00032658 | -0.00017556 | -8.681e-05 | -3.942e-05 | -1.674e-05 | -9.183333e-07
-0.66967 | -0.00081059 | -0.00054951 | -0.00032659 | -0.0001756 | -8.683e-05 | -3.945e-05 | -1.674e-05 | -9.166667e-07
-0.67168 | -0.00081058 | -0.00054948 | -0.0003266 | -0.00017564 | -8.685e-05 | -3.948e-05 | -1.675e-05 | -9.166667e-07
-0.67369 | -0.00081057 | -0.00054944 | -0.0003266 | -0.00017567 | -8.689e-05 | -3.953e-05 | -1.676e-05 | -9.183333e-07
-0.67569 | -0.00081054 | -0.00054942 | -0.0003266 | -0.00017619 | -8.694e-05 | -3.956e-05 | -1.676e-05 | -9.216667e-07
-0.67769 | -0.00081056 | -0.00054938 | -0.00032661 | -0.00017597 | -8.696e-05 | -3.96e-05 | -1.677e-05 | -9.2e-07
-0.6797 | -0.00081054 | -0.00054936 | -0.00032659 | -0.00017583 | -8.699e-05 | -3.965e-05 | -1.679e-05 | -9.2e-07
-0.68171 | -0.00081054 | -0.00054935 | -0.00032658 | -0.00017578 | -8.702e-05 | -3.968e-05 | -1.681e-05 | -9.25e-07
-0.68371 | -0.00081051 | -0.00054934 | -0.00032659 | -0.00017574 | -8.705e-05 | -3.973e-05 | -1.68e-05 | -9.266667e-07
-0.68571 | -0.0008105 | -0.00054933 | -0.00032661 | -0.00017576 | -8.708e-05 | -3.975e-05 | -1.68e-05 | -9.266667e-07
-0.68772 | -0.00081049 | -0.00054931 | -0.00032661 | -0.00017578 | -8.712e-05 | -3.979e-05 | -1.682e-05 | -9.3e-07
-0.68973 | -0.00081047 | -0.00054927 | -0.0003266 | -0.00017582 | -8.716e-05 | -3.981e-05 | -1.683e-05 | -9.3e-07
-0.69173 | -0.00081047 | -0.00054925 | -0.0003266 | -0.00017585 | -8.721e-05 | -3.987e-05 | -1.684e-05 | -9.316667e-07
-0.69374 | -0.00081046 | -0.00054921 | -0.00032661 | -0.00017588 | -8.724e-05 | -3.992e-05 | -1.684e-05 | -9.316667e-07
-0.69574 | -0.00081045 | -0.00054919 | -0.00032661 | -0.00017592 | -8.728e-05 | -3.995e-05 | -1.685e-05 | -9.35e-07
-0.69775 | -0.00081044 | -0.00054915 | -0.00032663 | -0.00017596 | -8.733e-05 | -3.999e-05 | -1.686e-05 | -9.383333e-07
-0.69975 | -0.00081042 | -0.00054915 | -0.00032664 | -0.00017603 | -8.736e-05 | -4.003e-05 | -1.687e-05 | -9.35e-07
-0.70176 | -0.00081041 | -0.00054913 | -0.00032663 | -0.0001761 | -8.742e-05 | -4.006e-05 | -1.688e-05 | -9.383333e-07
-0.70376 | -0.00081037 | -0.00054912 | -0.00032665 | -0.00017615 | -8.746e-05 | -4.011e-05 | -1.688e-05 | -9.366667e-07
-0.70577 | -0.00081035 | -0.00054907 | -0.00032666 | -0.00017622 | -8.751e-05 | -4.015e-05 | -1.687e-05 | -9.416667e-07
-0.70777 | -0.00081033 | -0.00054904 | -0.00032665 | -0.00017626 | -8.756e-05 | -4.017e-05 | -1.688e-05 | -9.416667e-07
-0.70978 | -0.00081031 | -0.00054902 | -0.00032669 | -0.00017634 | -8.76e-05 | -4.024e-05 | -1.689e-05 | -9.45e-07
-0.71178 | -0.0008103 | -0.00054901 | -0.00032669 | -0.0001764 | -8.765e-05 | -4.028e-05 | -1.692e-05 | -9.433333e-07
-0.71379 | -0.00081028 | -0.00054897 | -0.0003267 | -0.00017646 | -8.772e-05 | -4.03e-05 | -1.692e-05 | -9.483333e-07
-0.71579 | -0.00081027 | -0.00054895 | -0.0003267 | -0.00017654 | -8.778e-05 | -4.035e-05 | -1.691e-05 | -9.533333e-07
-0.7178 | -0.00081024 | -0.00054893 | -0.00032673 | -0.00017659 | -8.782e-05 | -4.04e-05 | -1.692e-05 | -9.533333e-07
-0.7198 | -0.00081023 | -0.00054892 | -0.00032673 | -0.00017666 | -8.79e-05 | -4.043e-05 | -1.693e-05 | -9.566667e-07
-0.72181 | -0.0008102 | -0.00054892 | -0.00032676 | -0.00017673 | -8.794e-05 | -4.046e-05 | -1.691e-05 | -9.566667e-07
-0.72381 | -0.00081018 | -0.00054889 | -0.0003268 | -0.0001768 | -8.799e-05 | -4.051e-05 | -1.692e-05 | -9.583333e-07
-0.72582 | -0.00081028 | -0.00054889 | -0.00032681 | -0.00017685 | -8.807e-05 | -4.055e-05 | -1.694e-05 | -9.616667e-07
-0.72782 | -0.00081027 | -0.00054891 | -0.00032683 | -0.00017693 | -8.813e-05 | -4.058e-05 | -1.695e-05 | -9.6e-07
-0.72983 | -0.00081024 | -0.00054888 | -0.00032687 | -0.000177 | -8.82e-05 | -4.062e-05 | -1.696e-05 | -9.633333e-07
-0.73183 | -0.00081022 | -0.00054887 | -0.0003269 | -0.00017707 | -8.827e-05 | -4.065e-05 | -1.695e-05 | -9.683333e-07
-0.73384 | -0.00081019 | -0.00054888 | -0.00032695 | -0.00017713 | -8.834e-05 | -4.068e-05 | -1.697e-05 | -9.7e-07
-0.73584 | -0.00081014 | -0.00054888 | -0.00032699 | -0.00017722 | -8.842e-05 | -4.07e-05 | -1.696e-05 | -9.716667e-07
-0.73785 | -0.0008101 | -0.00054889 | -0.00032703 | -0.0001773 | -8.847e-05 | -4.074e-05 | -1.696e-05 | -9.766667e-07
-0.73985 | -0.00081008 | -0.00054889 | -0.00032706 | -0.00017736 | -8.854e-05 | -4.077e-05 | -1.697e-05 | -9.8e-07
-0.74186 | -0.00081006 | -0.00054891 | -0.00032711 | -0.00017744 | -8.862e-05 | -4.079e-05 | -1.698e-05 | -9.85e-07
-0.74386 | -0.00081004 | -0.00054892 | -0.00032715 | -0.0001775 | -8.867e-05 | -4.082e-05 | -1.699e-05 | -9.866667e-07
-0.74587 | -0.00080998 | -0.00054891 | -0.00032722 | -0.00017757 | -8.875e-05 | -4.086e-05 | -1.7e-05 | -9.9e-07
-0.74787 | -0.00080997 | -0.00054892 | -0.00032727 | -0.00017763 | -8.882e-05 | -4.09e-05 | -1.7e-05 | -9.933333e-07
-0.74988 | -0.00080994 | -0.00054893 | -0.00032734 | -0.0001777 | -8.889e-05 | -4.092e-05 | -1.701e-05 | -9.95e-07
-0.75188 | -0.0008099 | -0.00054894 | -0.0003274 | -0.00017776 | -8.896e-05 | -4.094e-05 | -1.701e-05 | -9.983333e-07
-0.75389 | -0.00080986 | -0.00054896 | -0.00032746 | -0.00017782 | -8.906e-05 | -4.097e-05 | -1.704e-05 | -1.005e-06
-0.75589 | -0.00080983 | -0.00054897 | -0.00032755 | -0.00017789 | -8.913e-05 | -4.1e-05 | -1.704e-05 | -1.005e-06
-0.7579 | -0.00080981 | -0.00054898 | -0.00032764 | -0.00017797 | -8.921e-05 | -4.103e-05 | -1.703e-05 | -1.01e-06
-0.7599 | -0.00080979 | -0.000549 | -0.00032772 | -0.00017803 | -8.929e-05 | -4.105e-05 | -1.705e-05 | -1.011667e-06
-0.76191 | -0.00080975 | -0.00054899 | -0.0003278 | -0.00017809 | -8.935e-05 | -4.107e-05 | -1.705e-05 | -1.015e-06
-0.76391 | -0.00080973 | -0.00054901 | -0.00032788 | -0.00017816 | -8.941e-05 | -4.107e-05 | -1.704e-05 | -1.018333e-06
-0.76592 | -0.00080969 | -0.000549 | -0.00032798 | -0.00017823 | -8.95e-05 | -4.11e-05 | -1.706e-05 | -1.025e-06
-0.76792 | -0.00080966 | -0.00054901 | -0.00032808 | -0.00017828 | -8.956e-05 | -4.112e-05 | -1.707e-05 | -1.026667e-06
-0.76993 | -0.00080962 | -0.00054904 | -0.00032819 | -0.00017835 | -8.966e-05 | -4.114e-05 | -1.707e-05 | -1.031667e-06
-0.77193 | -0.00080959 | -0.00054901 | -0.00032827 | -0.0001784 | -8.973e-05 | -4.114e-05 | -1.708e-05 | -1.035e-06
-0.77394 | -0.00080956 | -0.00054901 | -0.00032835 | -0.00017845 | -8.981e-05 | -4.115e-05 | -1.71e-05 | -1.041667e-06
-0.77594 | -0.00080954 | -0.00054903 | -0.00032847 | -0.00017851 | -8.987e-05 | -4.117e-05 | -1.71e-05 | -1.041667e-06
-0.77795 | -0.00080952 | -0.00054904 | -0.00032857 | -0.00017858 | -8.994e-05 | -4.12e-05 | -1.709e-05 | -1.046667e-06
-0.77995 | -0.00080949 | -0.00054901 | -0.00032868 | -0.00017863 | -9.001e-05 | -4.121e-05 | -1.709e-05 | -1.053333e-06
-0.78196 | -0.00080946 | -0.00054905 | -0.00032879 | -0.00017868 | -9.008e-05 | -4.122e-05 | -1.712e-05 | -1.056667e-06
-0.78396 | -0.00080945 | -0.00054903 | -0.00032889 | -0.00017875 | -9.015e-05 | -4.123e-05 | -1.713e-05 | -1.061667e-06
-0.78597 | -0.00080941 | -0.00054902 | -0.00032901 | -0.0001788 | -9.023e-05 | -4.123e-05 | -1.713e-05 | -1.066667e-06
-0.78797 | -0.00080939 | -0.00054903 | -0.00032913 | -0.00017887 | -9.03e-05 | -4.123e-05 | -1.713e-05 | -1.073333e-06
-0.78998 | -0.00080935 | -0.00054905 | -0.00032925 | -0.00017891 | -9.036e-05 | -4.125e-05 | -1.714e-05 | -1.076667e-06
-0.79198 | -0.00080933 | -0.00054905 | -0.00032935 | -0.00017897 | -9.043e-05 | -4.125e-05 | -1.715e-05 | -1.086667e-06
-0.79399 | -0.00080932 | -0.00054907 | -0.00032945 | -0.00017903 | -9.049e-05 | -4.126e-05 | -1.716e-05 | -1.09e-06
-0.79599 | -0.00080928 | -0.0005491 | -0.00032953 | -0.00017909 | -9.055e-05 | -4.128e-05 | -1.717e-05 | -1.096667e-06
-0.798 | -0.00080924 | -0.00054911 | -0.00032962 | -0.00017916 | -9.062e-05 | -4.127e-05 | -1.72e-05 | -1.1e-06
-0.8 | -0.00080924 | -0.00054916 | -0.00032969 | -0.00017922 | -9.068e-05 | -4.129e-05 | -1.721e-05 | -1.106667e-06

## Fig. 3i
on state current/μA | off state current/μA
-597.903 | -0.476146
-599.403 | -0.510434
-601.236 | -0.517353
-601.556 | -0.504967
-596.471 | -0.494738
-600.08 | -0.501305
-598.538 | -0.489652
-596.164 | -0.490238
-602 | -0.511566
-594.015 | -0.494564
-602 | -0.504452
-598.226 | -0.50934
-600.031 | -0.50226
-602 | -0.508265
-599.262 | -0.504704
-601.154 | -0.496079
-602 | -0.515931
-596.757 | -0.497371
-599.22 | -0.486486
-597.407 | -0.507462
-596.948 | -0.507381
-600.076 | -0.504226
-593.729 | -0.50154
-596.252 | -0.499006
-600.171 | -0.506828
-595.77 | -0.508558
-599.504 | -0.499324
-598.845 | -0.503474
-597.944 | -0.50139
-599.615 | -0.506973
-597.989 | -0.495404
-597.797 | -0.504734
-599.111 | -0.483764
-598.994 | -0.499959
-599.384 | -0.500803
-597.357 | -0.503777
-598.798 | -0.489261
-595.997 | -0.506097
-599.474 | -0.499037
-599.65 | -0.517432
-598.823 | -0.491745
-597.46 | -0.48636
-600.109 | -0.505538
-602 | -0.492443
-597.049 | -0.503068
-597.306 | -0.480473
-600.131 | -0.49623
-602 | -0.51103
-598.05 | -0.502264
-596.07 | -0.50169
-593.042 | -0.489561
-592 | -0.50639
-596.122 | -0.506397
-598.061 | -0.509125
-598.471 | -0.502058
-600.878 | -0.513435
-597.686 | -0.489021
-594.637 | -0.480078
-595.047 | -0.505485
-596.073 | -0.495455
-598.372 | -0.509411
-597.072 | -0.502221
-595.661 | -0.509796
-600.468 | -0.496645
-599.235 | -0.500144
-599.736 | -0.508325
-600.983 | -0.484441
-601.886 | -0.50136
-599.993 | -0.495643
-599.153 | -0.49672
-598.061 | -0.507923
-598.038 | -0.49606
-595.06 | -0.492397
-596.532 | -0.510909
-599.283 | -0.490518
-595.376 | -0.5183
-602 | -0.484027
-597.779 | -0.501208
-595.781 | -0.489638
-599.813 | -0.49454
-595.391 | -0.487587
-602 | -0.512237
-597.902 | -0.5183
-597.319 | -0.492592
-598.398 | -0.502281
-602 | -0.49321
-599.212 | -0.494214
-601.938 | -0.49596
-595.403 | -0.492326
-597.793 | -0.491543
-596.944 | -0.506487
-599.059 | -0.509409
-598.542 | -0.506849
-600.724 | -0.492947
-602 | -0.500775
-598.965 | -0.509139
-594.768 | -0.482268
-602 | -0.508055
-595.435 | -0.509155
-600.266 | -0.493334

## Fig. 3j
Column/Row | 1 | 2 | 3 | 4 | 5 | 6 | 7 | 8 | 9
1 | 0.00134 | 0.00135 | 0.00137 | 0.00136 | 0.00136 | 0.00133 | 0.00131 | 0.00133 | 0.00132
2 | 0.00135 | 0.00129 | 0.00128 | 0.00131 | 0.00133 | 0.00131 | 0.00134 | 0.00132 | 0.00132
3 | 0.00135 | 0.00131 | 0.00132 | 0.00133 | 0.00133 | 0.00134 | 0.00136 | 0.00133 | 0.00135
4 | 0.00135 | 0.00135 | 0.00134 | 0.00137 | 0.00134 | 0.00134 | 0.00137 | 0.00138 | 0.00137
5 | 0.00138 | 0.00137 | 0.00135 | 0.00138 | 0.00136 | 0.00136 | 0.00137 | 0.00138 | 0.00137
6 | 0.00132 | 0.00136 | 0.00136 | 0.00135 | 0.00137 | 0.00137 | 0.00136 | 0.00137 | 0.00136
7 | 0.00133 | 0.00136 | 0.00134 | 0.00136 | 0.00136 | 0.00135 | 0.00136 | 0.00136 | 0.00134
8 | 0.00132 | 0.00133 | 0.00134 | 0.00135 | 0.00135 | 0.00135 | 0.00136 | 0.00139 | 0.00136
9 | 0.00134 | 0.00133 | 0.00133 | 0.00137 | 0.00136 | 0.00136 | 0.00136 | 0.00137 | 0.00135
10 | 0.00134 | 0.00136 | 0.00135 | 0.00136 | 0.00138 | 0.00137 | 0.00137 | 0.0014 | 0.00135